## chi
id_temp | reference_temporary | doi | ready_for_testing | mixture | compound1 | type1 | BigSMILES1 | ac1 | composition1 | compound2 | type2 | BigSMILES2 | ac2 | composition2 | compoundcombined | BigSMILEScombined | molmass1 | molmass2 | molmassunit | type | method | temperature | tempmax | tempunit | abstract | text | figurenumber | tablenumber | eqnumber | chinumber | chimax | chierror | chia | chiaerror | chib | chiberror | chic | chicerror | indirect | notinorig | reference | notes | id | refvolume | refvolumeunit | newnotes
37 | DOI: 10.1021/ma201063t | 10.1021/ma201063t |  | FALSE | poly(lactic acid) | polymer | {[][<]OC(=O)C(C)[>][]} | PLA | 0.49 | poly(6-methyl-ε-caprolactone) | polymer | {[][<]OC(C)CCCCC(=O)[>][]} | PMCL | 0.51 | [5 empty] | Type 2 | Small-angle X-ray scattering of triblock copolymer | 155 |  | Celsius | 1 | 1 |  |  | 2 |  |  |  | -0.1 |  | 61.2 |  |  |  | 0 |  | DOI: 10.1021/ma201063t |  | 37 | 118 | å
53 |  | 10.1021/ma200205j | TRUE | TRUE | poly(methyl acrylate) | polymer | {[][$]CC(C(OC)=O)(C)[$][]} | PMA |  | silicon dioxide | other |  | SiO2 | [6 empty] | Type 1 | Solubility parameters | 150 |  | Celsius | 0 | 1 |  |  |  | -0.3 | [8 empty] | 0 |  |  |  | 53
57 | DOI: 10.1021/ef502918t ; DOI: 10.1021/ma035830m | 10.1021/ma200205j | TRUE | TRUE | poly(methyl acrylate) | polymer | {[][$]CC(C(OC)=O)(C)[$][]} | PMA |  | 2-butanone | solvent |  | MEK | [6 empty] | Type 1 | Solubility parameters | 150 |  | Celsius | 0 | 1 |  |  |  | -0.45 | [8 empty] | 1 |  | DOI: 10.1021/ef502918t ; DOI: 10.1021/ma035830m |  | 57
65 |  | 10.1021/ma301193h | TRUE | TRUE | water | solvent |  | H2O |  | poly(ethylene oxide) | polymer | {[][<]CCO[>][]} | PEO | [6 empty] | Type 2 | Dynamic mechanical analysis | 25 |  | Celsius | 0 | 0 |  | 1 |  |  |  |  | 0.8 |  | -100 |  |  |  | 0 |  |  |  | 65
68 |  | 10.1021/ma401345n | TRUE | TRUE | polythiophene | polymer | {[][<]C=1SC(=CC1)[>][]} | PT |  | tetrahydrofuran | solvent |  | THF | [6 empty] | Type 1 | Molecular dynamics simulation | 300 |  | Kelvin | 0 | 0 |  | 3 |  | 3.34 | [8 empty] | 0 |  |  |  | 68 | 0.135 | nm³
70 |  | 10.1021/ma401345n | TRUE | TRUE | poly(3-methylthiophene) | polymer | {[][<]C1=CC(C)=C(S1)[>][]} | P3MT |  | tetrahydrofuran | solvent |  | THF | [6 empty] | Type 1 | Molecular dynamics simulation | 300 |  | Kelvin | 0 | 0 |  | 3 |  | 11.43 | [8 empty] | 0 |  |  |  | 70 | 0.135 | nm³
71 |  | 10.1021/ma401345n | TRUE | TRUE | poly(3-butylthiophene) | polymer | {[][<]C=1SC(=CC1CCCC)[>][]} | P3BT |  | tetrahydrofuran | solvent |  | THF | [6 empty] | Type 1 | Molecular dynamics simulation | 300 |  | Kelvin | 0 | 0 |  | 3 |  | 7.41 | [8 empty] | 0 |  |  |  | 71 | 0.135 | nm³
72 |  | 10.1021/ma401345n | TRUE | TRUE | poly(3-hexylthiophene) | polymer | {[][<]C=1SC(=CC1CCCCCC)[>][]} | P3HT |  | tetrahydrofuran | solvent |  | THF | [6 empty] | Type 1 | Molecular dynamics simulation | 300 |  | Kelvin | 0 | 0 |  | 3 |  | 0.39 | [8 empty] | 0 |  |  |  | 72 | 0.135 | nm³
75 |  | 10.1021/ma401345n | TRUE | TRUE | poly(3-octylthiophene) | polymer | {[][<]C=1SC(=CC1CCCCCCCC)[>][]} | P3OT |  | tetrahydrofuran | solvent |  | THF | [6 empty] | Type 1 | Molecular dynamics simulation | 300 |  | Kelvin | 0 | 0 |  | 3 |  | -1.06 | [8 empty] | 0 |  |  |  | 75 | 0.135 | nm³
76 |  | 10.1021/ma401345n | TRUE | TRUE | poly(3-dodecylthiophene) | polymer | {[][<]C=1SC(=CC1CCCCCCCCCCCC)[>][]} | P3DDT |  | tetrahydrofuran | solvent |  | THF | [6 empty] | Type 1 | Molecular dynamics simulation | 300 |  | Kelvin | 0 | 0 |  | 3 |  | -0.38 | [8 empty] | 0 |  |  |  | 76 | 0.135 | nm³
79 | DOI: 10.1021/ma00203a026 | 10.1021/ma502192k | TRUE | TRUE | polystyrene | polymer | {[][$]CC(C=1C=CC=CC1)[$][]} | PS |  | poly(4-hydroxystyrene) | polymer | {[][$]CC(C1=CC=C(O)C=C1)[$][]} | PHS | [6 empty] | Type 1 | Solubility parameters |  |  |  | 0 | 1 |  |  |  | 0.68 | [8 empty] | 1 |  | DOI: 10.1021/ma00203a026 |  | 79
81 |  | 10.1021/ma102867d | TRUE | TRUE | poly(ethylene oxide) | polymer | {[][<]CCO[>][]} | PEO |  | poly(methyl acrylate) | polymer | {[][$]CC(C(OC)=O)(C)[$][]} | PMA | [6 empty] | Type 1 | Differential scanning calorimetry | 40 |  | Celsius | 0 | 1 |  |  |  | -0.04 | [8 empty] | 0 |  |  |  | 81
82 |  | 10.1021/ma302010j | TRUE | TRUE | polybutadiene | polymer | {[][$]CC=CC[$],[$]CC(C=C)[$][]} | PB |  | tetrahydrofuran | solvent |  | THF | [6 empty] | Type 1 | Light scattering | 25 |  | Celsius | 0 | 0 |  | 1 |  | 0.399 | [8 empty] | 0 |  |  | See Eq. 11 and Table 1 for concentration dependence. | 82
83 |  | 10.1021/ma302010j | TRUE | TRUE | polybutadiene | polymer | {[][$]CC=CC[$],[$]CC(C=C)[$][]} | PB |  | tetrahydrofuran | solvent |  | THF | [6 empty] | Type 1 | Light scattering | 40 |  | Celsius | 0 | 0 |  | 1 |  | 0.403 | [8 empty] | 0 |  |  | See Eq. 11 and Table 1 for concentration dependence. | 83
84 |  | 10.1021/ma302010j | TRUE | TRUE | polybutadiene | polymer | {[][$]CC=CC[$],[$]CC(C=C)[$][]} | PB |  | tetrahydrofuran | solvent |  | THF | [6 empty] | Type 1 | Light scattering | 55 |  | Celsius | 0 | 0 |  | 1 |  | 0.4 | [8 empty] | 0 |  |  | See Eq. 11 and Table 1 for concentration dependence. | 84
86 |  | 10.1021/ma302010j | TRUE | TRUE | polybutadiene | polymer | CSi({[$][$]CC=CC[$],[$]CC(C=C)[$][]})({[$][$]CC=CC[$],[$]CC(C=C)[$][]}){[$][$]CC=CC[$],[$]CC(C=C)[$][]} | PB |  | tetrahydrofuran | solvent |  | THF | [6 empty] | Type 1 | Light scattering | 25 |  | Celsius | 0 | 0 |  | 1 |  | 0.4 | [8 empty] | 0 |  |  | See Eq. 11 and Table 1 for concentration dependence. Polybutadiene is a three-arm star polymer; the exact chemistry of the core is an educated guess. | 86
88 |  | 10.1021/ma302010j | TRUE | TRUE | polybutadiene | polymer | CSi({[$][$]CC=CC[$],[$]CC(C=C)[$][]})({[$][$]CC=CC[$],[$]CC(C=C)[$][]}){[$][$]CC=CC[$],[$]CC(C=C)[$][]} | PB |  | tetrahydrofuran | solvent |  | THF | [6 empty] | Type 1 | Light scattering | 40 |  | Celsius | 0 | 0 |  | 1 |  | 0.411 | [8 empty] | 0 |  |  | See Eq. 11 and Table 1 for concentration dependence. Polybutadiene is a three-arm star polymer; the exact chemistry of the core is an educated guess. | 88
89 |  | 10.1021/ma302010j | TRUE | TRUE | polybutadiene | polymer | CSi({[$][$]CC=CC[$],[$]CC(C=C)[$][]})({[$][$]CC=CC[$],[$]CC(C=C)[$][]}){[$][$]CC=CC[$],[$]CC(C=C)[$][]} | PB |  | tetrahydrofuran | solvent |  | THF |  |  |  | 65.3 |  | kg/mol | Type 1 | Light scattering | 55 |  | Celsius | 0 | 0 | 5 | 1 |  | 0.42 | [8 empty] | 0 |  |  | See Eq. 11 and Table 1 for concentration dependence. Polybutadiene is a three-arm star polymer; the exact chemistry of the core is an educated guess. | 89
90 | DOI: 10.1016/j.eurpolymj.2007.08.002 | 10.1021/ma302010j | TRUE | TRUE | polyisoprene | polymer | ‘{[][<]CC(C)(C=C)[>],[<]CC(C(C)=C)[>],[<]CC(C)=CC[>][]}’ | PI |  | cyclohexane | solvent |  | Cy |  |  |  | 21.6 |  | kg/mol | Type 1 | Light scattering | 25 |  | Celsius | 0 | 0 | 5 | 1 |  | 0.394 | [8 empty] | 1 |  | DOI: 10.1016/j.eurpolymj.2007.08.002 | See Eq. 11 and Table 1 for concentration dependence. | 90
91 | DOI: 10.1016/j.eurpolymj.2007.08.002 | 10.1021/ma302010j | TRUE | TRUE | polyisoprene | polymer | ‘{[][<]CC(C)(C=C)[>],[<]CC(C(C)=C)[>],[<]CC(C)=CC[>][]}’ | PI |  | cyclohexane | solvent |  | Cy |  |  |  | 21.6 |  | kg/mol | Type 1 | Light scattering | 40 |  | Celsius | 0 | 0 | 5 | 1 |  | 0.373 | [8 empty] | 1 |  | DOI: 10.1016/j.eurpolymj.2007.08.002 | See Eq. 11 and Table 1 for concentration dependence. | 91
92 | DOI: 10.1016/j.eurpolymj.2007.08.002 | 10.1021/ma302010j | TRUE | TRUE | polyisoprene | polymer | ‘{[][<]CC(C)(C=C)[>],[<]CC(C(C)=C)[>],[<]CC(C)=CC[>][]}’ | PI |  | cyclohexane | solvent |  | Cy |  |  |  | 21.6 |  | kg/mol | Type 1 | Light scattering | 55 |  | Celsius | 0 | 0 | 5 | 1 |  | 0.395 | [8 empty] | 1 |  | DOI: 10.1016/j.eurpolymj.2007.08.002 | See Eq. 11 and Table 1 for concentration dependence. | 92
94 | DOI: 10.1016/j.eurpolymj.2007.08.002 | 10.1021/ma302010j | TRUE | TRUE | polyisoprene | polymer | CCC(C){[>][<]CC(C)(C=C)[>],[<]CC(C(C)=C)[>],[<]CC(C)=CC[>],[<]CC(C(C)C[$1])[>],[<]CC(C(C)([$1])C)[>], [<][Si](C)(C)[$1]; [<][Si](C)C [[]} | PI |  | cyclohexane | solvent |  | Cy |  |  |  | 12 |  | kg/mol | Type 1 | Light scattering | 25 |  | Celsius | 0 | 0 | 5 | 1 |  | 0.437 | [8 empty] | 1 |  | DOI: 10.1016/j.eurpolymj.2007.08.002 | See Eq. 11 and Table 1 for concentration dependence. Polyisoprene is a branched polymer. | 94
95 | DOI: 10.1016/j.eurpolymj.2007.08.002 | 10.1021/ma302010j | TRUE | TRUE | polyisoprene | polymer | CCC(C){[>][<]CC(C)(C=C)[>],[<]CC(C(C)=C)[>],[<]CC(C)=CC[>],[<]CC(C(C)C[$1])[>],[<]CC(C(C)([$1])C)[>], [<][Si](C)(C)[$1]; [<][Si](C)C [[]} | PI |  | cyclohexane | solvent |  | Cy |  |  |  | 12 |  | kg/mol | Type 1 | Light scattering | 40 |  | Celsius | 0 | 0 | 5 | 1 |  | 0.438 | [8 empty] | 1 |  | DOI: 10.1016/j.eurpolymj.2007.08.002 | See Eq. 11 and Table 1 for concentration dependence. Polyisoprene is a branched polymer. | 95
96 | DOI: 10.1016/j.eurpolymj.2007.08.002 | 10.1021/ma302010j | TRUE | TRUE | polyisoprene | polymer | CCC(C){[>][<]CC(C)(C=C)[>],[<]CC(C(C)=C)[>],[<]CC(C)=CC[>],[<]CC(C(C)C[$1])[>],[<]CC(C(C)([$1])C)[>], [<][Si](C)(C)[$1]; [<][Si](C)C [[]} | PI |  | cyclohexane | solvent |  | Cy |  |  |  | 12 |  | kg/mol | Type 1 | Light scattering | 55 |  | Celsius | 0 | 0 | 5 | 1 |  | 0.44 | [8 empty] | 1 |  | DOI: 10.1016/j.eurpolymj.2007.08.002 | See Eq. 11 and Table 1 for concentration dependence. Polyisoprene is a branched polymer. | 96
99 |  | 10.1021/ma301047y | TRUE | FALSE | poly(4-tert-butylstyrene) | polymer | {[][$]C(C1=CC=C(C(C)(C)C)C=C1)C[$][]} | PtBS |  | poly(methyl methacrylate) | polymer | {[][$]CC(C(OC)=O)(C)[$][]} | PMMA |  | poly(4-tert-butylstyrene-b-methyl methacrylate) | {[][$][C:1]([C:1]1=[C:1][C:1]=[C:1]([C:1]([C:1])([C:1])[C:1])[C:1]=[C:1]1)[C:1][$][$]}{[$][$][C:2][C:2]([C:2]([O:2][C:2])=[O:2])([C:2])[$][]} |  |  |  | Type 2 | Dynamic mechanical analysis and small-angle X-ray scattering of diblock copolymer |  |  |  | 1 | 0 | 10 | 2 |  |  |  |  | -0.044 | 0.002 | 41.2 | 0.9 |  |  | 0 |  |  |  | 99 | 118 | å
106 |  | 10.1021/ma500232y |  | FALSE | polystyrene | polymer | {[][$]CC(C=1C=CC=CC1)[$][]} | PS |  | poly(methacrylic acid) | polymer | {[][$]C(C(O)=O)(C)C[$][]} | PMAA | [6 empty] | Type 1 | Small-angle X-ray scattering of diblock copolymer | 20 |  | Celsius | 0 | 0 |  | 3 | 3 | 1.1 |  | 0.2 | [6 empty] | 1 |  |  |  | 106 | 100 | å
109 |  | 10.1021/ma2024683 |  | FALSE | poly(acrylic acid) | polymer | {[][$]CC(C(O)=O)[$][]} | PAA |  | polyacrylamide | polymer | {[][$]C(C(=O)N)C[$][]} | PAAm | [6 empty] | Type 1 | Swelling of polymer film | 20 |  | Celsius | 0 | 0 |  | 1 |  | 0.505 |  | 0.01 | [6 empty] | 0 |  |  |  | 109
110 |  | 10.1021/ma400597j | TRUE | TRUE | tetrahydrofuran | solvent |  | THF |  | poly(3-hexylthiophene) | polymer | {[][<]C=1SC(=CC1CCCCCC)[>][]} | P3HT | [6 empty] | Type 1 | Swelling of polymer film | 23 |  | Celsius | 1 | 1 |  | 1 | 1 | 1.04 |  | 0.04 | [6 empty] | 0 |  |  |  | 110
111 |  | 10.1021/ma400597j | TRUE | TRUE | chloroform | solvent |  |  |  | poly(3-hexylthiophene) | polymer | {[][<]C=1SC(=CC1CCCCCC)[>][]} | P3HT | [6 empty] | Type 1 | Swelling of polymer film | 23 |  | Celsius | 1 | 1 |  | 1 | 1 | 0.99 |  | 0.01 | [6 empty] | 0 |  |  |  | 111
112 |  | 10.1021/ma400597j | TRUE | TRUE | tetrahydrofuran | solvent |  | THF |  | polystyrene | polymer | {[][$]CC(C=1C=CC=CC1)[$][]} | PS | [6 empty] | Type 1 | Swelling of polymer film | 23 |  | Celsius | 1 | 1 |  | 1 | 1 | 0.41 |  | 0.02 | [6 empty] | 0 |  |  |  | 112
113 |  | 10.1021/ma400597j | TRUE | TRUE | chloroform | solvent |  |  |  | polystyrene | polymer | {[][$]CC(C=1C=CC=CC1)[$][]} | PS | [6 empty] | Type 1 | Swelling of polymer film | 23 |  | Celsius | 1 | 1 |  | 1 | 1 | 0.39 |  | 0.01 | [6 empty] | 0 |  |  |  | 113
114 |  | 10.1021/ma400597j | TRUE | TRUE | polystyrene | polymer | {[][$]CC(C=1C=CC=CC1)[$][]} | PS |  | poly(3-hexylthiophene) | polymer | {[][<]C=1SC(=CC1CCCCCC)[>][]} | P3HT | [6 empty] | Type 1 | Solubility parameters | 23 |  | Celsius | 1 | 1 |  |  | 2 | 0.48 |  | 0.06 | [6 empty] | 0 |  |  |  | 114
115 | DOI: 10.1021/ma301238j | 10.1021/ma401719p |  | FALSE | poly(trimethylsilylstyrene) | polymer | {[][$]CC(C1=CC=C([Si](C)(C)C)C=C1)[$][]} | PTMSS |  | poly(lactic acid) | polymer | {[][<]OC(=O)C(C)[>][]} | PLA | [6 empty] | Type 2 | Small-angle X-ray scattering of diblock copolymer | 25 |  | Celsius | 0 | 1 |  |  |  | 0.46 |  |  | 0.29 |  | 51.3 |  |  |  | 1 |  | DOI: 10.1021/ma301238j |  | 115
118 |  | 10.1021/ma101898c | TRUE | TRUE | deuterated poly(ethylene-alt-propylene) | polymer | {[][<]C([2H])([2H])C([2H])([2H])C([2H])(C([2H])([2H])[2H])C([2H])([2H])[>][]} | dPEP |  | poly(ethylene-alt-propylene) | polymer | {[][<]CC(C)CC[>][]} | PEP |  |  |  | 49800 | 48900 | g/mol | Type 1 | Small-angle neutron scattering of blend | 150 |  | Celsius | 0 | 1 |  |  | 4 | 0.0054 |  | 0.0008 | [6 empty] | 0 |  |  |  | 118
124 |  | 10.1021/ma4004538 |  | FALSE | polystyrene | polymer | {[][$]CC(C=1C=CC=CC1)[$][]} | PS | 0.65 | poly(methyl methacrylate) | polymer | {[][$]CC(C(OC)=O)(C)[$][]} | PMMA | 0.35 |  |  |  |  | kg/mol | Type 2 | Small-angle X-ray scattering of blend | 140 |  | Celsius | 0 | 1 |  |  |  | 10.4 | 14.8 |  | 0.0209 |  | 2.87 |  |  |  | 0 |  |  | Molecular mass for PMMA ranges from 29.2 to 42.8 kg/mol | 124 | 118 | å
126 | DOI: 10.1016/0032-3861(95)93654-5 | 10.1021/ma301531a |  | FALSE | polystyrene | polymer | {[][$]CC(C=1C=CC=CC1)[$][]} | PS | 0.54 | poly(ε-caprolactone) | polymer | {[][<]OCCCCCC(=O)[>][]} | PCL | 0.46 |  |  | 9.5 | 9 | kg/mol | Type 2 | Not specified | 167 |  | K | 0 | 1 | [6 empty] | -0.913 |  | 412 |  |  |  | 1 |  | DOI: 10.1016/0032-3861(95)93654-5 |  | 126
127 |  | 10.1021/ma4020164 |  | FALSE | poly(cyclohexylethylene) | polymer | {[][$]C(C1CCCCC1)C[$][]} | PCHE |  | poly(methyl methacrylate) | polymer | {[][$]CC(C(OC)=O)(C)[$][]} | PMMA | [6 empty] | Type 2 | Dynamic mechanical analysis and differential scanning calorimetry |  |  |  | 1 | 0 | [6 empty] | -0.162 | 0.013 | 144.4 | 6.2 |  |  | 0 |  |  |  | 127 | 118 | å
128 |  | 10.1021/ma401090q | TRUE | TRUE | poly(styrene-ran-acrylonitrile) | polymer | {[][$]CC(C#N)[$],[$]CC(c1ccccc1)[$][]} | SAN |  | deuterated poly(methyl methacrylate) | polymer | {[][$]C([2H])([2H])C(C(OC([2H])([2H])[2H])=O)(C([2H])([2H])[2H])[$][]} | dPMMA | [6 empty] | Type 2 | Small-angle-neutron scattering of blend | 373 | 413 | K | 0 | 1 | [6 empty] | 0.092 |  | -39.622 |  |  |  | 0 |  |  |  | 128 | 0.1 | nm³
129 |  | 10.1021/ma101421s | TRUE | TRUE | polystyrene | polymer | {[][$]CC(C=1C=CC=CC1)[$][]} | PS |  | poly(vinyl methyl ether) | polymer | ‘{[][$]CC(OC)[$][]}’ | PVME | [6 empty] | Type 5 | Dynamic mechanical analysis | 105 |  | Celsius | 0 | 0 |  |  | 1 | [9 empty] | 0 |  |  | See Eq. 7. | 129
130 |  | 10.1021/ma401090q | TRUE | TRUE | poly(methyl methacrylate) | polymer | {[][$]CC(C(OC)=O)(C)[$][]} | PMMA |  | carbon dioxide | solvent |  | CO2 | [6 empty] | Type 1 | Small-angle neutron scattering of blend | 313 |  | Kelvin | 0 | 1 |  |  |  | 1.499 | [8 empty] | 0 |  |  | Carbon dioxide is supercritical. | 130 | 0.1 | nm³
134 |  | 10.1021/ma401090q | TRUE | TRUE | poly(styrene-ran-acrylonitrile) | polymer | {[][$]CC(C#N)[$],[$]CC(c1ccccc1)[$][]} | SAN |  | carbon dioxide | solvent |  | CO2 | [6 empty] | Type 1 | Small-angle neutron scattering of blend | 313 |  | Kelvin | 0 | 1 |  |  |  | 1.512 | [8 empty] | 0 |  |  | Carbon dioxide is supercritical. | 134 | 0.1 | nm³
137 |  | 10.1021/ma500905n |  | FALSE | poly(hydroxyethyl acrylate) | polymer | {[][$]CC(C(=O)OCCO)[$][]} |  |  | poly(methyl acrylate) | polymer | {[][$]CC(C(OC)=O)(C)[$][]} | PMA |  |  |  | 20.5 | 20.5 | kDa | Type 1 | Dynamic mechanical analysis | 293 |  | Kelvin | 0 | 0 |  |  | 2 | 0.06 | [8 empty] | 0 |  |  |  | 137 | 149 | å
139 |  | 10.1021/ma500905n |  | FALSE | poly(hydroxyethyl acrylate) | polymer | {[][$]CC(C(=O)OCCO)[$][]} |  |  | poly(octyl acrylate) | polymer | {[][$]C(C(=O)OCCCCCCCC)C[$][]} |  |  |  |  | 10.1 | 10.1 | kDa | Type 1 | Dynamic mechanical analysis | 293 |  | Kelvin | 0 | 0 |  |  | 2 | 0.13 | [8 empty] | 0 |  |  |  | 139 | 149 | å
140 |  | 10.1021/ma500905n |  | FALSE | poly(methyl acrylate) | polymer | {[][$]CC(C(OC)=O)(C)[$][]} | PMA |  | poly(octyl acrylate) | polymer | {[][$]C(C(=O)OCCCCCCCC)C[$][]} |  |  |  |  | 19.3 | 19.3 | kDa | Type 1 | Dynamic mechanical analysis | 293 |  | Kelvin | 0 | 0 |  |  | 2 | 0.07 | [8 empty] | 0 |  |  |  | 140 | 149 | å
143 |  | 10.1021/ma401450w | TRUE | TRUE | poly(butyl methacrylate) | polymer | {[][$]C(C)(C(=O)OCCCC)C[$][]} | PbMA | 0.26 | 1-butyl-3-methylimidazolium bis(trifluoromethylsulfonyl)imide | solvent |  | [BMIm][TFSI] | 0.74 |  |  | 46 |  | g/mol | Type 2 | Small-angle neutron scattering of solution | 20 |  | Celsius | 0 | 0 |  | 1 |  |  |  |  | 1 |  | -119 |  |  |  | 0 |  |  |  | 143
144 |  | 10.1021/ma401450w | TRUE | TRUE | poly(butyl methacrylate) | polymer | {[][$]C(C)(C(=O)OCCCC)C[$][]} | PbMA | 0.07 | 1-butyl-3-methylimidazolium bis(trifluoromethylsulfonyl)imide | solvent |  | [BMIm][TFSI] | 0.93 |  |  | 115 |  | g/mol | Type 2 | Small-angle neutron scattering of solution | 20 |  | Celsius | 0 | 0 |  | 1 |  |  |  |  | 0.79 |  | -83 |  |  |  | 0 |  |  |  | 144
145 |  | 10.1021/ma401450w | TRUE | TRUE | poly(butyl methacrylate) | polymer | {[][$]C(C)(C(=O)OCCCC)C[$][]} | PbMA | 0.14 | 1-butyl-3-methylimidazolium bis(trifluoromethylsulfonyl)imide | solvent |  | [BMIm][TFSI] | 0.86 |  |  | 115 |  | g/mol | Type 2 | Small-angle neutron scattering of solution | 20 |  | Celsius | 0 | 0 |  | 1 |  |  |  |  | 0.83 |  | -87 |  |  |  | 0 |  |  |  | 145
146 |  | 10.1021/ma401450w | TRUE | TRUE | poly(butyl methacrylate) | polymer | {[][$]C(C)(C(=O)OCCCC)C[$][]} | PbMA | 0.26 | 1-butyl-3-methylimidazolium bis(trifluoromethylsulfonyl)imide | solvent |  | [BMIm][TFSI] | 0.74 |  |  | 115 |  | g/mol | Type 2 | Small-angle neutron scattering of solution | 20 |  | Celsius | 0 | 0 |  | 1 |  |  |  |  | 1.07 |  | -149 |  |  |  | 0 |  |  |  | 146
152 |  | 10.1021/ma201288a | TRUE | TRUE | deuterated poly(butylene oxide) | polymer | {[][<]C([2H])([2H])C([2H])(C([2H])([2H])C([2H])([2H])[2H])O[>][]} | dPBO |  | poly(butylene oxide) | polymer | {[][<]CC(CC)O[>][]} | PBO |  |  |  | 39800 | 43500 | g/mol | Type 1 | Small-angle neutron scattering of blend | 320 |  | Kelvin | 0 | 0 |  | 1 |  | -2.25e-05 |  | 2.5e-06 | [6 empty] | 0 |  |  | Anaylsis done using a Zimm plot. | 152 | 116 | å
153 |  | 10.1021/ma201288a | TRUE | TRUE | deuterated poly(hexylene oxide) | polymer | {[][<]C([2H])([2H])C([2H])(C([2H])([2H])C([2H])([2H])C([2H])([2H])C([2H])([2H])[2H])O[>][]} | dPHO |  | poly(hexylene oxide) | polymer | {[][<]CC(CCCC)O[>][]} | PHO |  |  |  | 36800 | 41700 | g/mol | Type 1 | Small-angle neutron scattering of blend | 320 |  | Kelvin | 0 | 0 | 3 | 3 |  | -1e-05 |  | 5e-06 | [6 empty] | 0 |  |  | Anaylsis done using a Zimm plot. | 153 | 116 | å
154 |  | 10.1021/ma201288a | TRUE | TRUE | deuterated poly(octylene oxide) | polymer | ‘{[][<]C([2H])([2H])C([2H])(C([2H])([2H])C([2H])([2H])C([2H])([2H])C([2H])([2H])C([2H])([2H])C([2H])([2H])[2H])O[>][]}’ | dPOO |  | poly(octylene oxide) | polymer | {[][<]CC(CCCCCC)O[>][]} | POO |  |  |  | 11900 | 9870 | g.mol | Type 1 | Small-angle neutron scattering of blend | 320 |  | Kelvin | 0 | 0 | 3 | 3 |  | 4.6e-05 |  | 3.3e-05 | [6 empty] | 0 |  |  | Anaylsis done using a Zimm plot. | 154 | 116 | å
155 |  | 10.1021/ma201288a | TRUE | TRUE | deuterated poly(butylene oxide) | polymer | {[][<]C([2H])([2H])C([2H])(C([2H])([2H])C([2H])([2H])[2H])O[>][]} | dPBO |  | poly(butylene oxide) | polymer | {[][<]CC(CC)O[>][]} | PBO |  |  |  | 39800 | 43500 | g/mol | Type 1 | Small-angle neutron scattering of blend | 320 |  | Kelvin | 0 | 0 | 3 | 3 |  | 4e-05 |  | 1e-05 | [6 empty] | 0 |  |  | Anaylsis done using Random Phase Approximation. | 155 | 116 | å
157 |  | 10.1021/ma201288a | TRUE | TRUE | deuterated poly(hexylene oxide) | polymer | {[][<]C([2H])([2H])C([2H])(C([2H])([2H])C([2H])([2H])C([2H])([2H])C([2H])([2H])[2H])O[>][]} | dPHO |  | poly(hexylene oxide) | polymer | {[][<]CC(CCCC)O[>][]} | PHO |  |  |  | 36800 | 41700 | g/mol | Type 1 | Small-angle neutron scattering of blend | 320 |  | Kelvin | 0 | 0 | 3 | 3 |  | 5e-05 |  | 1e-05 | [6 empty] | 0 |  |  | Anaylsis done using Random Phase Approximation. | 157 | 116 | å
158 |  | 10.1021/ma201288a | TRUE | TRUE | deuterated poly(octylene oxide) | polymer | ‘{[][<]C([2H])([2H])C([2H])(C([2H])([2H])C([2H])([2H])C([2H])([2H])C([2H])([2H])C([2H])([2H])C([2H])([2H])[2H])O[>][]}’ | dPOO |  | poly(octylene oxide) | polymer | {[][<]CC(CCCCCC)O[>][]} | POO |  |  |  | 11900 | 9870 | g/mol | Type 1 | Small-angle neutron scattering of blend | 320 |  | Kelvin | 0 | 0 | 3 | 3 |  | 0.00029 |  | 4e-05 | [6 empty] | 0 |  |  | Anaylsis done using Random Phase Approximation. | 158 | 116 | å
160 |  | 10.1021/ma400218e |  | TRUE | poly(ethylene oxide) | polymer | {[][<]CCO[>][]} | PEO |  | 1-ethyl-3-methylimidazolium bis(trifluoromethanesulfonyl)amide | solvent |  | [EMIm][TFSA] | [6 empty] | Type 1 | Swelling of polymer film |  |  |  | 0 | 0 |  | 1 |  | 0.43 | [8 empty] | 0 |  |  | Poly(ethylene oxide) is a tetra-arm gel. | 160
161 |  | 10.1021/ma400218e |  | TRUE | poly(ethylene oxide) | polymer | {[][<]CCO[>][]} | PEO |  | 1-ethyl-3-methylimidazolium bis(fluorosulfonyl)amide | solvent |  | [EMIm][FSA] | [6 empty] | Type 1 | Swelling of polymer film |  |  |  | 0 | 0 |  | 1 |  | 0.48 | [8 empty] | 0 |  |  | Poly(ethylene oxide) is a tetra-arm gel. | 161
162 |  | 10.1021/ma1027752 |  | TRUE | poly(ethylene oxide) | polymer | {[][<]CCO[>][]} | PEO |  | water | solvent |  | H2O |  |  |  | 1020000 |  | Da | Type 2 | Cloud point measurement of solution | 100 |  | Celsius | 0 | 1 | [6 empty] | 0 |  | 117.35 |  |  |  | 0 |  |  |  | 162
166 | DOI: 10.1021/ma062516u | 10.1021/ma1006792 | TRUE | FALSE | polystyrene | polymer | {[][$]CC(C=1C=CC=CC1)[$][]} | PS |  | poly(4-vinylpyridine) | polymer | {[][$]CC(C1=CC=NC=C1)[$][]} | P4VP |  | poly(styrene-b-4-vinylpyridine) | {[][$][C:1][C:1]([C:1]=1[C:1]=[C:1][C:1]=[C:1][C:1]1)[$][$]}{[$][$][C:2][C:2]([C:2]1=[C:2][C:2]=[N:2][C:2]=[C:2]1)[$][]} |  |  |  | Type 1 | Small-angle X-ray scattering of diblock copolymer |  |  |  | 0 | 1 | [6 empty] | -0.00137 |  | 2.091 |  |  |  | 1 |  | DOI: 10.1021/ma062516u |  | 166 | 1 | cm³/mol
171 | DOI: 10.1063/1.469130 | 10.1021/ma400098u | TRUE | TRUE | polystyrene | polymer | {[][$]CC(C=1C=CC=CC1)[$][]} | PS |  | polyisoprene | polymer | {[][$]CC(C)=CC[$],[$]CC(C(C)=C)[$],[$]CC(C=C)(C)[$][]} | PI | [6 empty] | Type 2 | Light scattering | 150 | 310 | K | 0 | 1 | [6 empty] | -0.07 |  | 63 |  |  |  | 1 |  | DOI: 10.1063/1.469130 |  | 171
177 | ISBN: 0-387-31235-8 | 10.1021/ma401957s |  |  | polystyrene | polymer | {[][$]CC(C=1C=CC=CC1)[$][]} | PS |  | polybutadiene | polymer | {[][$]CC=CC[$],[$]CC(C=C)[$][]} | PB | [6 empty] | Type 1 | Not specified | 40 |  | Celsius | 0 | 1 |  |  |  | 0.047 | [8 empty] | 1 |  | ISBN: 0-387-31235-8 |  | 177 | 0.1 | nm³
178 | ISBN: 0-387-31235-8 | 10.1021/ma401957s |  |  | polystyrene | polymer | {[][$]CC(C=1C=CC=CC1)[$][]} | PS |  | polydimethylsiloxane | polymer | {[][<]O[Si](C)(C)[>][]} | PDMS | [6 empty] | Type 1 | Not specified | 40 |  | Celsius | 0 | 1 |  |  |  | 0.226 | [8 empty] | 1 |  | ISBN: 0-387-31235-8 |  | 178 | 0.1 | nm³
183 |  | 10.1021/ma5018154 | TRUE | TRUE | deuterated poly(methyl methacrylate) | polymer | {[][$]C([2H])([2H])C(C(OC([2H])([2H])[2H])=O)(C([2H])([2H])[2H])[$][]} | dPMMA |  | carbon dioxide | solvent |  | CO2 |  |  |  | 190 |  | kg/mol | Type 5 | Small-angle neutron scattering of blend |  |  |  | 0 | 1 | 8 |  | 14 | [9 empty] | 0 |  |  | See Eq. 14. | 183 | 0.1 | nm³
184 |  | 10.1021/ma5018154 | TRUE | TRUE | poly(styrene-ran-acrylonitrile) | polymer | {[][$]CC(C#N)[$],[$]CC(c1ccccc1)[$][]} | SAN |  | carbon dioxide | solvent |  | CO2 |  |  |  | 87 |  | kg/mol | Type 5 | Small-angle neutron scattering of blend |  |  |  | 0 | 1 | 8 |  | 15 | [9 empty] | 0 |  |  | See Eq. 15. | 184 | 0.1 | nm³
188 | DOI: 10.1021/ma401090q | 10.1021/ma5018154 | TRUE | TRUE | deuterated poly(methyl methacrylate) | polymer | {[][$]C([2H])([2H])C(C(OC([2H])([2H])[2H])=O)(C([2H])([2H])[2H])[$][]} | dPMMA |  | poly(styrene-ran-acrylonitrile) | polymer | {[][$]CC(C#N)[$],[$]CC(c1ccccc1)[$][]} | SAN |  |  |  | 125 | 77 | kg/mol | Type 2 | Small-angle neutron scattering of blend |  |  |  | 0 | 0 |  |  | 12 |  |  |  | 0.092 |  | -39.6 |  |  |  | 1 |  | DOI: 10.1021/ma401090q |  | 188 | 0.1 | nm³
189 | DOI: 10.1021/ma702733f | 10.1021/ma400078y |  | FALSE | polystyrene | polymer | {[][$]CC(C=1C=CC=CC1)[$][]} | PS |  | polystyrenesulfonate | polymer | {[][$]CC(C1=CC=C(S(O)(=O)=O)C=C1)[$][]} | PSS | [6 empty] | Type 1 | Small-angle neutron scattering of diblock copolymer | 25 |  | Celsius | 0 | 0 |  |  |  | 5.89 | [8 empty] | 1 |  | DOI: 10.1021/ma702733f | Analysis done using domain spacing of poly(styrenesultonate-b-methylbutylene). | 189 | 0.1 | nm³
190 |  | 10.1021/ma1003776 |  | FALSE | poly(butyl acrylate) | polymer | {[][$]CC(C(=O)OCCCC)[$][]} | PBA | 77 | poly(benzyl methacrylate) | polymer | {[][$]C(C)(C(OCC1=CC=CC=C1)=O)C[$][]} | PbnMA | 62 |  |  | 10000 | 11200 | g/mol | Type 2 | Small-angle X-ray scattering of diblock copolymer | 80 | 240 | Celsius | 1 | 0 | [6 empty] | 0.036 |  | -0.56 |  |  |  | 0 |  |  |  | 190
191 | DOI: 10.1021/ma702733f | 10.1021/ma400078y |  | FALSE | polystyrenesulfonate | polymer | {[][$]CC(C1=CC=C(S(O)(=O)=O)C=C1)[$][]} | PSS |  | poly(ethylene-alt-propylene) | polymer | {[][<]CC(C)CC[>][]} | PEP | [6 empty] | Type 1 | Small-angle X-ray scattering of diblock copolymer | 54 |  | Celsius | 0 | 0 |  |  |  | 0.194 | 0.395 | [7 empty] | 1 |  | DOI: 10.1021/ma702733f | χ min is from Leibler formula and χ max is from Fredrickson-Helfand formula. | 191 | 0.1 | nm³
192 |  | 10.1021/ma5006233 |  | FALSE | poly(lactic acid) | polymer | {[][<]OC(=O)C(C)[>][]} | PLA |  | polybutadiene | polymer | {[][$]CC=CC[$],[$]CC(C=C)[$][]} | PB |  |  |  | 2.2 | 1.8 | kg/mol | Type 1 | Small-angle X-ray scattering of diblock copolymer | 155 |  | Celsius | 1 | 0 |  |  |  | 0.192 | [8 empty] | 0 |  |  |  | 192 | 118 | å
194 |  | 10.1021/ma402598r |  | FALSE | diethyl phthalate | solvent |  | DEP |  | polyisoprene | polymer | {[][$]CC(C)=CC[$],[$]CC(C(C)=C)[$],[$]CC(C=C)(C)[$][]} | PI | [6 empty] | Type 2 | Small-angle neutron scattering of solution |  |  |  | 0 | 0 |  |  | 3 |  |  |  | -1.3 |  | 938 |  |  |  | 0 |  |  |  | 194
195 |  | 10.1021/ma402598r |  | FALSE | dibutyl phthalate | solvent |  | DBP |  | polyisoprene | polymer | {[][$]CC(C)=CC[$],[$]CC(C(C)=C)[$],[$]CC(C=C)(C)[$][]} | PI | [6 empty] | Type 2 | Small-angle neutron scattering of solution |  |  |  | 0 | 0 |  |  | 3 |  |  |  | -0.56 |  | 468 |  |  |  | 0 |  |  |  | 195
199 |  | 10.1021/ma200429v |  | FALSE | polystyrene | polymer | {[][$]CC(C=1C=CC=CC1)[$][]} | PS |  | poly(2-vinylpyridine) | polymer | {[][$]C(C1=NC=CC=C1)C[$][]} | P2VP | [6 empty] | Type 2 | Small-angle X-ray scattering of diblock copolymer |  |  |  | 0 | 1 | [6 empty] | -0.1322 |  | 0.0761 |  |  |  | 0 |  |  |  | 199
210 | DOI: 10.1021/ma901313a | 10.1021/ma500716f |  | FALSE | polystyrene | polymer | {[][$]CC(C=1C=CC=CC1)[$][]} | PS |  | poly(methyl methacrylate) | polymer | {[][$]CC(C(OC)=O)(C)[$][]} | PMMA | [6 empty] | Type 2 | Small-angle X-ray scattering of diblock copolymer |  |  |  | 0 | 1 | [6 empty] | 0.0425 |  | 4.046 |  |  |  | 1 |  | DOI: 10.1021/ma901313a |  | 210
211 |  | 10.1021/ma101983s | TRUE | TRUE | poly(allylamine hydrochloride) | polymer | {[][<]C(CN)C[>][<]}.Cl | PAH |  | water | solvent |  | H2O | [6 empty] | Type 1 | Swelling of polymer film |  |  |  | 0 | 1 |  |  |  | -0.0513 | [8 empty] | 0 |  |  |  | 211
212 |  | 10.1021/ma101983s | TRUE | TRUE | poly(acrylic acid) | polymer | {[][$]CC(C(O)=O)[$][]} | PAA |  | water | solvent |  | H2O | [6 empty] | Type 1 | Swelling of polymer film |  |  |  | 0 | 1 |  |  |  | 0.729 | [8 empty] | 0 |  |  |  | 212
214 |  | 10.1021/ma302069s |  | FALSE | poly(N,N-dimethylacrylamide) | polymer | {[][$]C(C(=O)N(C)C)C[$][]} | PDMA |  | polyethylene | polymer | {[][<]CCCC[>],[<]CC(CC)[>][]} | PE | [6 empty] | Type 2 | Small-angle X-ray scattering of diblock copolymer | 140 |  | Celsius | 0 | 1 |  |  | 3 |  |  |  | -0.26 |  | 221 |  |  |  | 0 |  |  |  | 214 | 118 | ÍÛ³
219 |  | 10.1021/ma302220b |  | FALSE | poly(3-hexylthiophene) | polymer | {[][<]C=1SC(=CC1CCCCCC)[>][]} | P3HT | 0.51 | poly(methyl methacrylate) | polymer | {[][$]CC(C(OC)=O)(C)[$][]} | PMMA | 0.49 |  |  | 3492.09 | 3504.2 | g/mol | Type 2 | Small-angle X-ray scattering of diblock copolymer | 223 | 230 | Celsius | 0 | 0 |  | 2 |  |  |  |  | 0.0433 |  | 56.37 |  |  |  | 0 |  |  |  | 219
220 |  | 10.1021/ma302220b |  | FALSE | poly(3-dodecylthiophene) | polymer | {[][<]C=1SC(=CC1CCCCCCCCCCCC)[>][]} | P3DDT | 0.47 | poly(methyl methacrylate) | polymer | {[][$]CC(C(OC)=O)(C)[$][]} | PMMA | 0.53 |  |  | 4007.2 | 4705.64 | g/mol | Type 2 | Small-angle X-ray scattering of diblock copolymer | 240 | 250 | Celsius | 0 | 0 |  | 2 |  |  |  |  | 0.0828 |  | 38.582 |  |  |  | 0 |  |  |  | 220
221 |  | 10.1021/ma302220b |  | FALSE | poly(3-(2-ethylhexyl)thiophene) | polymer | {[][<]C=1SC(=CC1CC(CCCC)CC)[>][]} | P3EHT | 0.48 | poly(methyl methacrylate) | polymer | {[][$]CC(C(OC)=O)(C)[$][]} | PMMA | 0.52 |  |  | 3692.46 | 4705.64 | g/mol | Type 2 | Small-angle X-ray scattering of diblock copolymer | 110 | 150 | Celsius | 0 | 0 |  | 2 |  |  |  |  | 0.0932 |  | 25.482 |  |  |  | 0 |  |  |  | 221
225 |  | 10.1021/ma402370j | TRUE | TRUE | poly[N-(4-vinylbenzyl)-N,N-diethylamine] | polymer | {[][$]C(C1=CC=C(CN(CC)CC)C=C1)C[$][]} | PVEA |  | polystyrene | polymer | {[][$]CC(C=1C=CC=CC1)[$][]} | PS | [6 empty] | Type 1 | Solubility parameters | 25 |  | Celsius | 0 | 1 |  |  |  | 0.033 | [8 empty] | 0 |  |  |  | 225
226 |  | 10.1021/ma402370j | TRUE | TRUE | poly(N,N-dimethylacrylamide) | polymer | {[][$]C(C(=O)N(C)C)C[$][]} | PDMA |  | poly[N-(4-vinylbenzyl)-N,N-diethylamine] | polymer | {[][$]C(C1=CC=C(CN(CC)CC)C=C1)C[$][]} | PVEA | [6 empty] | Type 1 | Solubility parameters | 25 |  | Celsius | 0 | 1 |  |  |  | 0.287 | [8 empty] | 0 |  |  |  | 226
227 |  | 10.1021/ma402370j | TRUE | TRUE | poly(N,N-dimethylacrylamide) | polymer | {[][$]C(C(=O)N(C)C)C[$][]} | PDMA |  | polystyrene | polymer | {[][$]CC(C=1C=CC=CC1)[$][]} | PS | [6 empty] | Type 1 | Solubility parameters | 25 |  | Celsius | 0 | 1 |  |  |  | 0.096 | [8 empty] | 0 |  |  |  | 227
228 | DOI: 10.1021/ma60048a040 | 10.1021/ma301460h | TRUE | TRUE | poly(vinylidene fluoride) | polymer | {[][$]C(F)(F)C[$][]} | PVDF |  | poly(methyl methacrylate) | polymer | {[][$]CC(C(OC)=O)(C)[$][]} | PMMA | [5 empty] | kg/mol | Type 1 | Differential scanning calorimetry | 160 |  | Celsius | 0 | 1 |  | 2 |  | -0.295 | [8 empty] | 1 |  | DOI: 10.1021/ma60048a040 |  | 228
229 | Citation: Zaborski, M.; Kosmalska, A. Kautsch. Gummi Kunstst. 2005, 58, 354– 357. | 10.1021/ma500240v |  |  | carboxylated nitrile rubber | polymer |  | XNBR |  | toluene | solvent | [8 empty] | Type 5 | Not specified | 298 |  | Kelvin | 0 | 0 |  |  | 4 | [9 empty] | 1 |  | Citation: Zaborski, M.; Kosmalska, A. Kautsch. Gummi Kunstst. 2005, 58, 354– 357. | See Eq. 4 and 1. | 229
232 | DOI: 10.1021/ma00186a046 | 10.1021/ma402200d |  |  | polystyrene | polymer | {[][$]CC(C=1C=CC=CC1)[$][]} | PS | 0.55 | poly(2,6-dimethyl-1,4-phenylene oxide) | polymer | {[][<]OC1=C(C)C=C(C=C1C)[>][]} | PXE | 0.45 | [5 empty] | Type 2 | Forward recoil spectrometry |  |  |  | 0 | 1 | [6 empty] | 0.112 |  | -62 |  |  |  | 1 |  | DOI: 10.1021/ma00186a046 |  | 232
233 | ISBN: 0-19-518101-8 | 10.1021/ma501396j |  |  | polyacrylamide | polymer | {[][$]C(C(=O)N)C[$][]} | PAAm |  | water | solvent |  | H2O | [6 empty] | Type 1 | Not specified |  |  |  | 0 | 1 |  |  |  | 0.47 | [8 empty] | 1 |  | ISBN: 0-19-518101-8 |  | 233
235 | DOI: 10.1209/epl/i2001-00205-7 | 10.1021/ma202196c |  |  | polystyrene | polymer | {[][$]CC(C=1C=CC=CC1)[$][]} | PS |  | polyisoprene | polymer | {[][$]CC(C)=CC[$],[$]CC(C(C)=C)[$],[$]CC(C=C)(C)[$][]} | PI | [6 empty] | Type 2 | Not specified | 390 | 555 | K | 0 | 0 |  |  | 8 |  |  |  | -0.0288 |  | 26.4 |  |  |  | 1 |  | DOI: 10.1209/epl/i2001-00205-7 |  | 235 | 70.5 | cm³/mol
236 | DOI: 10.1021/ma011958x | 10.1021/ma400533w |  | FALSE | polystyrene | polymer | {[][$]CC(C=1C=CC=CC1)[$][]} | PS |  | polybutadiene | polymer | {[][<]CC(C=C)[>][]} | PB | [6 empty] | Type 1 | Small-angle X-ray scattering of diblock copolymer | 120 |  | Celsius | 0 | 1 |  |  |  | 0.05 | [8 empty] | 1 |  | DOI: 10.1021/ma011958x |  | 236
237 | DOI: 10.1209/epl/i2001-00205-7 | 10.1021/ma202196c |  |  | polyisoprene | polymer | {[][$]CC(C)=CC[$],[$]CC(C(C)=C)[$],[$]CC(C=C)(C)[$][]} | PI |  | poly(ethylene oxide) | polymer | {[][<]CCO[>][]} | PEO | [6 empty] | Type 2 | Not specified | 390 | 555 | K | 0 | 0 |  |  | 8 |  |  |  | -0.0579 |  | 90.7 |  |  |  | 1 |  | DOI: 10.1209/epl/i2001-00205-7 |  | 237 | 70.5 | cm³/mol
240 | DOI: 10.1209/epl/i2001-00205-7 | 10.1021/ma202196c |  |  | polystyrene | polymer | {[][$]CC(C=1C=CC=CC1)[$][]} | PS |  | poly(ethylene oxide) | polymer | {[][<]CCO[>][]} | PEO | [6 empty] | Type 2 | Not specified | 390 | 555 | K | 0 | 0 |  |  | 8 |  |  |  | -0.0229 |  | 29.8 |  |  |  | 1 |  | DOI: 10.1209/epl/i2001-00205-7 |  | 240 | 70.5 | cm³/mol
241 | DOI: 10.1021/ja9083804 | 10.1021/ma501957b |  | FALSE | polystyrene | polymer | {[][$]CC(C=1C=CC=CC1)[$][]} | PS |  | poly(lactic acid) | polymer | {[][<]OC(=O)C(C)[>][]} | PLA | [6 empty] | Type 2 | Small-angle X-ray scattering of diblock copolymer |  |  |  | 0 | 1 | [6 empty] | -0.211 |  | 154.9 |  |  |  | 1 |  | DOI: 10.1021/ja9083804 | Poly(lactic acid) is racemic. | 241
245 | DOI: 10.1002/polb.10291 | 10.1021/ma301047y |  | TRUE | poly(ethylene-alt-propylene) | polymer | {[][<]CC(C)CC[>][]} | PEP |  | poly(lactic acid) | polymer | {[][<]OC(=O)C(C)[>][]} | PLA | [6 empty] | Type 2 | Small-angle X-ray scattering of blend |  |  |  | 0 | 0 |  | 2 |  |  |  |  | -0.434 |  | 302 |  |  |  | 1 |  | DOI: 10.1002/polb.10291 |  | 245 | 174 | å
246 | DOI: 10.1021/ma020148y | 10.1021/ma301047y |  |  | polyethylene | polymer | {[][$]CC[$][]} | PE |  | polydimethylsiloxane | polymer | {[][<]O[Si](C)(C)[>][]} | PDMS | [6 empty] | Type 2 | Dynamic mechanical analysis |  |  |  | 0 | 0 |  | 2 |  |  |  |  | -0.095 |  | 90.7 |  |  |  | 1 |  | DOI: 10.1021/ma020148y |  | 246
247 | DOI: 10.1021/ma00130a012 | 10.1021/ma301047y |  | FALSE | polystyrene | polymer | {[][$]CC(C=1C=CC=CC1)[$][]} | PS |  | polyisoprene | polymer | {[][$]CC(C)=CC[$],[$]CC(C(C)=C)[$][]} | PI | [6 empty] | Type 2 | Small-angle neutron scattering of diblock copolymer |  |  |  | 0 | 0 |  | 2 |  |  |  |  | -0.071 |  | 59.1 |  |  |  | 1 |  | DOI: 10.1021/ma00130a012 |  | 247 | 118 | å | Found error in reference volume
248 | DOI: 10.1021/ja0278584 | 10.1021/ma301047y |  | TRUE | polystyrene | polymer | {[][$]CC(C=1C=CC=CC1)[$][]} | PS |  | polydimethylsiloxane | polymer | {[][<]O[Si](C)(C)[>][]} | PDMS | [6 empty] | Type 2 | Small-angle X-ray scattering of blend |  |  |  | 0 | 0 |  | 2 |  |  |  |  | -0.061 |  | 57.4 |  |  |  | 1 |  | DOI: 10.1021/ja0278584 |  | 248 | 185 | å
249 | DOI: 10.1021/ma020148y | 10.1021/ma301047y |  |  | polyethylene | polymer | {[][$]CC[$][]} | PE |  | poly(ethylene-alt-propylene) | polymer | {[][<]CC(C)CC[>][]} | PEP | [6 empty] | Type 2 | Dynamic mechanical analysis |  |  |  | 0 | 0 |  | 2 |  |  |  |  | -0.016 |  | 8.87 |  |  |  | 1 |  | DOI: 10.1021/ma020148y |  | 249 | 1.17e-28 | m³
250 | DOI: 10.1021/ma00205a033 ; DOI: 10.1021/ma8013004 | 10.1021/ma301047y |  | FALSE | polystyrene | polymer | {[][$]CC(C=1C=CC=CC1)[$][]} | PS |  | poly(methyl methacrylate) | polymer | {[][$]CC(C(OC)=O)(C)[$][]} | PMMA | [6 empty] | Type 2 | Small-angle X-ray scattering of diblock copolymer |  |  |  | 0 | 0 |  | 2 |  |  |  |  | 0.022 |  | 3.5 |  |  |  | 1 |  | DOI: 10.1021/ma00205a033 ; DOI: 10.1021/ma8013004 |  | 250 | 118 | å
252 |  | 10.1021/ma400384a |  | TRUE | poly(propylene) | polymer | {[][<]C(C)C[>][]} | PP |  | chloroform | solvent | [6 empty] | 31 | g/mol | Type 1 | Solubility parameters |  |  |  | 0 | 1 |  |  |  | 0.394 | [8 empty] | 0 |  |  |  | 252
253 | DOI: 10.1678/rheology.41.83 | 10.1021/ma400957p |  | TRUE | polystyrene | polymer | {[][$]CC(C=1C=CC=CC1)[$][]} | PS |  | poly(2-vinylpyridine) | polymer | {[][$]C(C1=NC=CC=C1)C[$][]} | P2VP | [6 empty] | Type 2 | Small-angle neutron scattering of blend |  |  |  | 0 | 1 | [6 empty] | 0.0072 |  | 30 |  |  |  | 0 |  | DOI: 10.1678/rheology.41.83 |  | 253
254 | DOI: 10.1021/ma0497761 | 10.1021/ma101529b |  | TRUE | poly(methyl methacrylate) | polymer | {[][$]CC(C(OC)=O)(C)[$][]} | PMMA |  | chloroform | solvent | [8 empty] | Type 1 | Solubility parameters | 298.15 |  | Kelvin | 0 | 1 |  |  |  | 0.39 | [8 empty] | 1 |  | DOI: 10.1021/ma0497761 |  | 254
255 | DOI: 10.1021/ma0497761 | 10.1021/ma101529b |  | TRUE | polystyrene | polymer | {[][$]CC(C=1C=CC=CC1)[$][]} | PS |  | chloroform | solvent | [8 empty] | Type 1 | Solubility parameters | 298.15 |  | Kelvin | 0 | 1 |  |  |  | 0.45 | [8 empty] | 1 |  | DOI: 10.1021/ma0497761 |  | 255
256 | DOI: 10.1021/ma0497761 | 10.1021/ma101529b |  | TRUE | acetone | solvent |  |  |  | poly(methyl methacrylate) | polymer | {[][$]CC(C(OC)=O)(C)[$][]} | PMMA | [6 empty] | Type 1 | Solubility parameters | 298.15 |  | Kelvin | 0 | 1 |  |  |  | 0.18 | [8 empty] | 1 |  | DOI: 10.1021/ma0497761 |  | 256
257 | DOI: 10.1021/ma0497761 | 10.1021/ma101529b |  | TRUE | acetone | solvent |  |  |  | polystyrene | polymer | {[][$]CC(C=1C=CC=CC1)[$][]} | PS | [6 empty] | Type 1 | Solubility parameters | 298.15 |  | Kelvin | 0 | 1 |  |  |  | 1.1 | [8 empty] | 1 |  | DOI: 10.1021/ma0497761 |  | 257
258 | DOI: 10.1021/ma0497761 | 10.1021/ma101529b |  | TRUE | toluene | solvent |  |  |  | poly(methyl methacrylate) | polymer | {[][$]CC(C(OC)=O)(C)[$][]} | PMMA | [6 empty] | Type 1 | Solubility parameters | 298.15 |  | Kelvin | 0 | 1 |  |  |  | 0.45 | [8 empty] | 1 |  | DOI: 10.1021/ma0497761 |  | 258
259 | DOI: 10.1021/ma0497761 | 10.1021/ma101529b |  | TRUE | toluene | solvent |  |  |  | polystyrene | polymer | {[][$]CC(C=1C=CC=CC1)[$][]} | PS | [6 empty] | Type 1 | Solubility parameters | 298.15 |  | Kelvin | 0 | 1 |  |  |  | 0.34 | [8 empty] | 1 |  | DOI: 10.1021/ma0497761 |  | 259
260 | DOI: 10.1021/ma0497761 | 10.1021/ma101529b |  | TRUE | carbon disulfide | solvent |  |  |  | poly(methyl methacrylate) | polymer | {[][$]CC(C(OC)=O)(C)[$][]} | PMMA | [6 empty] | Type 1 | Solubility parameters | 298.15 |  | Kelvin | 0 | 1 |  |  |  | 1.2 | [8 empty] | 1 |  | DOI: 10.1021/ma0497761 |  | 260
261 | DOI: 10.1021/ma0497761 | 10.1021/ma101529b |  | TRUE | carbon disulfide | solvent |  |  |  | polystyrene | polymer | {[][$]CC(C=1C=CC=CC1)[$][]} | PS | [6 empty] | Type 1 | Solubility parameters | 298.15 |  | Kelvin | 0 | 1 |  |  |  | 0.01 | [8 empty] | 1 |  | DOI: 10.1021/ma0497761 |  | 261
262 | ISBN: 0-19-518101-8 | 10.1021/ma501396j |  |  | polyacrylamide | polymer | {[][$]C(C(=O)N)C[$][]} | PAAm |  | water | solvent |  | H2O | [6 empty] | Type 1 | Not Specified | 25 |  | Celsius | 0 | 1 |  |  |  | 0.47 | [8 empty] | 1 |  | ISBN: 0-19-518101-8 | χ appears to be average of two reported valuess (0.44 and 0.495). | 262
263 | DOI: 10.1021/ma50006a079 ; DOI: 10.1016/j.polymer.2007.09.039 | 10.1021/ma100743s |  |  | polystyrene | polymer | {[][$]CC(C=1C=CC=CC1)[$][]} | PS |  | poly(butyl acrylate) | polymer | {[][$]CC(C(=O)OCCCC)[$][]} | PBA | [6 empty] | Type 1 | Melt titration | 150 |  | Celsius | 0 | 1 |  |  |  | 0.034 | [8 empty] | 1 |  | DOI: 10.1021/ma50006a079 ; DOI: 10.1016/j.polymer.2007.09.039 |  | 263
266 | DOI: 10.1002/pol.1980.130180607 | 10.1021/ma301620a |  | TRUE | poly(methyl methacrylate) | polymer | {[][$]CC(C(OC)=O)(C)[$][]} | PMMA |  | poly(vinylidene fluoride) | polymer | {[][$]C(F)(F)C[$][]} | PVDF |  |  |  | 120000 | 100000 | g/mol | Type 1 | Small-angle X-ray scattering of blend | 473 |  | Kelvin | 0 | 1 |  |  |  | -0.07 | [8 empty] | 1 |  | DOI: 10.1002/pol.1980.130180607 |  | 266
267 | DOI: 10.1021/ma00127a050 | 10.1021/ma301739j |  | FALSE | polyisoprene | polymer | {[][$]CC(C)=CC[$],[$]CC(C(C)=C)[$],[$]CC(C=C)(C)[$][]} | PI |  | polystyrene | polymer | {[][$]CC(C=1C=CC=CC1)[$][]} | PS | [6 empty] | Type 2 | Small-angle X-ray scattering of diblock copolymer |  |  |  | 0 | 1 | [6 empty] | 27.9 |  | -0.0258 |  |  |  | 1 |  | DOI: 10.1021/ma00127a050 |  | 267
268 | DOI: 10.1021/ma00127a050 | 10.1021/ma301739j |  | FALSE | poly(ethylene-alt-propylene) | polymer | {[][<]CC(C)CC[>][]} | PEP |  | polystyrene | polymer | {[][$]CC(C=1C=CC=CC1)[$][]} | PS | [6 empty] | Type 2 | Small-angle X-ray scattering of diblock copolymer |  |  |  | 0 | 1 | [6 empty] | 8 |  | 0.05 |  |  |  | 1 |  | DOI: 10.1021/ma00127a050 |  | 268
270 | DOI: 10.1021/ma950840b | 10.1021/ma301739j |  |  | polyisoprene | polymer | {[][$]CC(C)=CC[$],[$]CC(C(C)=C)[$],[$]CC(C=C)(C)[$][]} | PI |  | poly(methyl methacrylate) | polymer | {[][$]CC(C(OC)=O)(C)[$][]} | PMMA | [6 empty] | Type 1 | Direct nonradiative energy transfer | 22 |  | Celsius | 0 | 1 |  |  |  | 0.077 | [8 empty] | 1 |  | DOI: 10.1021/ma950840b |  | 270 |  | should be deleted since duplicate
271 |  | 10.1021/ma200855r |  |  | poly(3-hexylthiophene) | polymer | {[][<]C=1SC(=CC1CCCCCC)[>][]} | P3HT |  | (6,6)-phenyl C61 butyric acid methyl ester | other |  | PCBM |  |  |  | 50000 |  | g/mol | Type 1 | Differential scanning calorimetry |  |  |  | 0 | 1 | 3 |  |  | 0.86 |  | 0.09 | [6 empty] | 0 |  |  |  | 271
278 |  | 10.1021/ma1025658 |  |  | n-tridecane | solvent |  | C13 | 1 | perfluorinated copolymer AF1600 | polymer | {[][$]C(F)(F)C(F)(F)[$],[$]C1(F)OC(C(F)(F)F)(C(F)(F)F)OC1(F)[$][]} | AF1600 | 0 | [5 empty] | Type 3 | Inverse gas chromatography |  |  |  | 0 | 0 |  | 2 |  |  |  |  | 29 |  | -0.092 |  | 7.7e-05 |  | 0 |  |  |  | 278
279 |  | 10.1021/ma1025658 |  |  | n-tetradecane | solvent |  | C14 | 1 | perfluorinated copolymer AF1600 | polymer | {[][$]C(F)(F)C(F)(F)[$],[$]C1(F)OC(C(F)(F)F)(C(F)(F)F)OC1(F)[$][]} | AF1600 | 0 | [5 empty] | Type 3 | Inverse gas chromatography |  |  |  | 0 | 0 |  | 2 |  |  |  |  | 56.5 |  | -0.201 |  | 0.000186 |  | 0 |  |  |  | 279
280 |  | 10.1021/ma1025658 |  |  | n-pentadecane | solvent |  |  | 1 | perfluorinated copolymer AF1600 | polymer | {[][$]C(F)(F)C(F)(F)[$],[$]C1(F)OC(C(F)(F)F)(C(F)(F)F)OC1(F)[$][]} | AF1600 | 0 |  |  |  | 100000 | g/mol | Type 3 | Inverse gas chromatography |  |  |  | 0 | 0 |  | 2 |  |  |  |  | 60.9 |  | -0.212 |  | 0.000192 |  | 0 |  |  |  | 280
281 |  | 10.1021/ma1025658 |  |  | n-hexadecane | solvent |  |  | 1 | perfluorinated copolymer AF1600 | polymer | {[][$]C(F)(F)C(F)(F)[$],[$]C1(F)OC(C(F)(F)F)(C(F)(F)F)OC1(F)[$][]} | AF1600 | 0 |  |  |  | 100000 | g/mol | Type 3 | Inverse gas chromatography |  |  |  | 0 | 0 |  | 2 |  |  |  |  | 54.6 |  | -0.186 |  | 0.000165 |  | 0 |  |  |  | 281
283 | DOI: 10.1002/(SICI)1099-0488(20000201)38:3<369::AID-POLB3>3.0.CO;2-W | 10.1021/ma100743s |  |  | polystyrene | polymer | {[][$]CC(C=1C=CC=CC1)[$][]} | PS |  | poly(butyl acrylate) | polymer | {[][$]CC(C(=O)OCCCC)[$][]} | PBA | [6 empty] | Type 1 | Differential scanning calorimetry | 230 |  | Celsius | 0 | 1 |  |  |  | 0.087 | [8 empty] | 1 |  | DOI: 10.1002/(SICI)1099-0488(20000201)38:3<369::AID-POLB3>3.0.CO;2-W |  | 283
284 | DOI: 10.1021/ma070712a | 10.1021/ma400269j |  |  | chloroform | solvent |  |  |  | poly[(9,9-dioctylfluorenyl-2,7-diyl)-co-5,5-(4′,7′-di-2-thienyl-2′,1′,3′-benzothiadiazole] | polymer | {[][<]C1=CC=C2C(=C1)C(CCCCCCCC)(CCCCCCCC)C1=C2C=CC(=C1)C=1SC(=CC1)C1=CC=C(C=2C1=NSN2)C=1SC(=CC1)[>][]} | APFO-3 |  |  |  |  | 11800 | g/mol | Type 1 | Contact angles and solubility parameters |  |  |  | 0 | 0 |  | 1 |  | 0.505 | [8 empty] | 1 |  | DOI: 10.1021/ma070712a |  | 284
285 | DOI: 10.1021/ma070712a | 10.1021/ma400269j |  |  | chloroform | solvent |  |  |  | (6,6)-phenyl C61 butyric acid methyl ester | other |  | PCBM | [6 empty] | Type 1 | Contact angles and solubility parameters |  |  |  | 0 | 0 |  | 1 |  | 0.885 | [8 empty] | 1 |  | DOI: 10.1021/ma070712a |  | 285
287 | DOI: 10.1021/ma070712a | 10.1021/ma400269j |  |  | poly[(9,9-dioctylfluorenyl-2,7-diyl)-co-5,5-(4′,7′-di-2-thienyl-2′,1′,3′-benzothiadiazole] | polymer | {[][<]C1=CC=C2C(=C1)C(CCCCCCCC)(CCCCCCCC)C1=C2C=CC(=C1)C=1SC(=CC1)C1=CC=C(C=2C1=NSN2)C=1SC(=CC1)[>][]} | APFO-3 |  | (6,6)-phenyl C61 butyric acid methyl ester | other |  | PCBM | [6 empty] | Type 1 | Contact angles and solubility parameters |  |  |  | 0 | 0 |  | 1 |  | 0.45 | 0.479 | [7 empty] | 1 |  | DOI: 10.1021/ma070712a |  | 287
288 | DOI: 10.1016/0021-9797(77)90009-1 | 10.1021/ma400269j |  | TRUE | chloroform | solvent |  |  |  | silicon oxide | other |  | SiOx | [6 empty] | Type 1 | Solubility parameters |  |  |  | 0 | 0 |  | 2 | 9 | 3.4 | [8 empty] | 1 |  | DOI: 10.1016/0021-9797(77)90009-1 | Calculation performed in main paper using measured quantites from reference. | 288 | 125 | å
289 | DOI: 10.1021/ma070712a | 10.1021/ma400269j |  | TRUE | poly[(9,9-dioctylfluorenyl-2,7-diyl)-co-5,5-(4′,7′-di-2-thienyl-2′,1′,3′-benzothiadiazole] | polymer | {[][<]C1=CC=C2C(=C1)C(CCCCCCCC)(CCCCCCCC)C1=C2C=CC(=C1)C=1SC(=CC1)C1=CC=C(C=2C1=NSN2)C=1SC(=CC1)[>][]} | APFO-3 |  | silicon oxide | other |  | SiOx |  |  |  | 11800 |  | g/mol | Type 1 | Solubility parameters |  |  |  | 0 | 0 |  | 2 | 9 | 3.7 | [8 empty] | 1 |  | DOI: 10.1021/ma070712a | Calculation performed in main paper using measured quantites from reference. | 289 | 125 | å
290 | DOI: 10.1021/ma070712a | 10.1021/ma400269j |  | TRUE | (6,6)-phenyl C61 butyric acid methyl ester | other |  | PCBM |  | silicon oxide | other |  | SiOx | [6 empty] | Type 1 | Solubility parameters |  |  |  | 0 | 0 |  | 2 | 9 | 1.9 | [8 empty] | 1 |  | DOI: 10.1021/ma070712a | Calculation performed in main paper using measured quantites from reference. | 290 | 125 | å
294 |  | 10.1021/ma3019188 |  | TRUE | poly(acrylic acid) | polymer | {[][$]CC(C(O)=O)[$][]} | PAA |  | acetone | solvent | [8 empty] | Type 1 | Solubility parameters | 25 |  | Celsius | 0 | 0 |  | 2 |  | 1.057 | [8 empty] | 0 |  |  |  | 294
295 |  | 10.1021/ma3019188 |  | TRUE | poly(acrylic acid) | polymer | {[][$]CC(C(O)=O)[$][]} | PAA |  | n,n-dimethylformide | solvent | [8 empty] | Type 1 | Solubility parameters | 25 |  | Celsius | 0 | 0 |  | 2 |  | 0.34 | [8 empty] | 0 |  |  |  | 295
296 |  | 10.1021/ma3019188 |  | TRUE | poly(acrylic acid) | polymer | {[][$]CC(C(O)=O)[$][]} | PAA |  | water | solvent |  | H2O | [6 empty] | Type 1 | Solubility parameters | 25 |  | Celsius | 0 | 0 |  | 2 |  | 4.333 | [8 empty] | 0 |  |  |  | 296
297 |  | 10.1021/ma3019188 |  | TRUE | poly(butyl acrylate) | polymer | {[][$]CC(C(=O)OCCCC)[$][]} | PBA |  | acetone | solvent | [8 empty] | Type 1 | Solubility parameters | 25 |  | Celsius | 0 | 0 |  | 2 |  | 0.49 | [8 empty] | 0 |  |  |  | 297
298 |  | 10.1021/ma3019188 |  | TRUE | poly(butyl acrylate) | polymer | {[][$]CC(C(=O)OCCCC)[$][]} | PBA |  | n,n-dimethylformide | solvent | [8 empty] | Type 1 | Solubility parameters | 25 |  | Celsius | 0 | 0 |  | 2 |  | 1.766 | [8 empty] | 0 |  |  |  | 298
299 |  | 10.1021/ma3019188 |  | TRUE | poly(butyl acrylate) | polymer | {[][$]CC(C(=O)OCCCC)[$][]} | PBA |  | water | solvent |  | H2O | [6 empty] | Type 1 | Solubility parameters | 25 |  | Celsius | 0 | 0 |  | 2 |  | 6.926 | [8 empty] | 0 |  |  |  | 299
304 |  | 10.1021/ma3019188 |  | TRUE | poly(trifluoroethyl methacrylate) | polymer | {[][$]CC(C(OCC(F)(F)F)=O)(C)[$][]} | PTFEMA |  | acetone | solvent | [8 empty] | Type 1 | Solubility parameters | 25 |  | Celsius | 0 | 0 |  | 2 |  | 0.542 | [8 empty] | 0 |  |  |  | 304
305 |  | 10.1021/ma3019188 |  | TRUE | poly(trifluoroethyl methacrylate) | polymer | {[][$]CC(C(OCC(F)(F)F)=O)(C)[$][]} | PTFEMA |  | n,n-dimethylformide | solvent | [8 empty] | Type 1 | Solubility parameters | 25 |  | Celsius | 0 | 0 |  | 2 |  | 2.147 | [8 empty] | 0 |  |  |  | 305
306 |  | 10.1021/ma3019188 |  | TRUE | poly(trifluoroethyl methacrylate) | polymer | {[][$]CC(C(OCC(F)(F)F)=O)(C)[$][]} | PTFEMA |  | water | solvent |  | H2O | [6 empty] | Type 1 | Solubility parameters | 25 |  | Celsius | 0 | 0 |  | 2 |  | 7.303 | [8 empty] | 0 |  |  |  | 306
308 | DOI: 10.1021/ma00028a025 | 10.1021/ma100925c |  |  | polystyrene | polymer | {[][$]CC(C=1C=CC=CC1)[$][]} | PS |  | poly(ethylene oxide) | polymer | {[][<]CCO[>][]} | PEO | [6 empty] | Type 1 | Light scattering |  |  |  | 0 | 1 |  |  |  | 0.019 | 0.03 | [7 empty] | 1 |  | DOI: 10.1021/ma00028a025 |  | 308
309 | ISBN: 0-471-16628-6 | 10.1021/ma102378w |  |  | polystyrene | polymer | {[][$]CC(C=1C=CC=CC1)[$][]} | PS |  | poly(acrylic acid) | polymer | {[][$]CC(C(O)=O)[$][]} | PAA | [6 empty] | Type 1 | Not specified |  |  |  | 0 | 1 |  |  |  | 0.45 | [8 empty] | 1 |  | ISBN: 0-471-16628-6 |  | 309
311 | DOI: 10.1021/ma020647z | 10.1021/ma302602u |  | FALSE | polystyrene | polymer | {[][$]CC(C=1C=CC=CC1)[$][]} | PS |  | poly(ferrocenylmethylethylsilane) | polymer | {[][<][C-]1C=CC=C1.[Fe+2].[CH-]1C=CC=C1[Si](C)(C)[>][]} | PFS | [6 empty] | Type 2 | Small-angle X-ray scattering of diblock copolymer |  |  |  | 0 | 1 | [6 empty] | 0.023 |  | 3.68 |  |  |  | 1 |  | DOI: 10.1021/ma020647z |  | 311 | 100 | å
312 | DOI: 10.1021/ma011696z | 10.1021/ma302602u |  |  | polyisoprene | polymer | {[][$]CC(C)=CC[$],[$]CC(C(C)=C)[$],[$]CC(C=C)(C)[$][]} | PI |  | polystyrene | polymer | {[][$]CC(C=1C=CC=CC1)[$][]} | PS | [6 empty] | Type 2 | Not specified |  |  |  | 0 | 1 | [6 empty] | -0.0522 |  | 48.8 |  |  |  | 1 |  | DOI: 10.1021/ma011696z |  | 312
314 | DOI: 10.1021/ma00073a044 | 10.1021/ma4011846 |  | FALSE | polystyrene | polymer | {[][$]CC(C=1C=CC=CC1)[$][]} | PS |  | poly(methyl methacrylate) | polymer | {[][$]CC(C(OC)=O)(C)[$][]} | PMMA | [6 empty] | Type 2 | Small-angle neutron scattering of diblock copolymer |  |  |  | 0 | 1 | [6 empty] | 0.021 |  | 3.2 |  |  |  | 1 |  | DOI: 10.1021/ma00073a044 |  | 314
316 | DOI: 10.1021/ma025615q | 10.1021/ma4011846 |  | TRUE | deuterated polystyrene | polymer | ‘{[][$]C([2H])([2H])C([2H])(C=1C([2H])=C([2H])C([2H])=C([2H])C1([2H]))[$][]}’ | dPS |  | poly(n-pentyl methacrylate) | polymer | {[][$]CC(C)(C(=O)OCCCCC)[$][]} | PnPMA | [6 empty] | Type 3 | Small-angle neutron scattering of blend |  |  |  | 1 | 0 | [6 empty] | 0.104 |  | -55 |  | 10355.6 |  | 0 |  | DOI: 10.1021/ma025615q |  | 316
327 | DOI: 10.1021/ma991470k ; DOI: 10.1063/1.471656 | 10.1021/ma400944z |  | FALSE | polystyrene | polymer | {[][$]CC(C=1C=CC=CC1)[$][]} | PS | 0.18 | polyisoprene | polymer | {[][$]CC(C)=CC[$],[$]CC(C(C)=C)[$],[$]CC(C=C)(C)[$][]} | PI | 0.82 | [5 empty] | Type 2 | Small-angle X-ray scattering of diblock copolymer | 180 |  | K | 0 | 1 | [6 empty] | -0.01 |  | 33 |  |  |  | 1 |  | DOI: 10.1021/ma991470k ; DOI: 10.1063/1.471656 |  | 327
332 | DOI: 10.1021/ja0278584 | 10.1021/ma500625k |  | FALSE | polystyrene | polymer | {[][$]CC(C=1C=CC=CC1)[$][]} | PS |  | poly(lactic acid) | polymer | {[][<]OC(=O)C(C)[>][]} | PLA | [6 empty] | Type 2 | Small-angle X-ray scattering of diblock copolymer |  |  |  | 0 | 1 | [6 empty] | -0.112 |  | 98.1 |  |  |  | 1 |  | DOI: 10.1021/ja0278584 |  | 332 | 185 | å
335 | DOI: 10.1021/ma992118+ | 10.1021/ma902651t |  |  | polystyrene | polymer | {[][$]CC(C=1C=CC=CC1)[$][]} | PS | 0.5 | poly(4-vinylpyridine) | polymer | {[][$]CC(C1=CC=NC=C1)[$][]} | P4VP | 0.5 | [5 empty] | Type 1 | Differential scanning calorimetry | 160 |  | Celsius | 1 | 0 |  |  |  | 0.3 | 0.35 | [7 empty] | 1 |  | DOI: 10.1021/ma992118+ |  | 335
336 | ISBN: 978-90-367-3805-7 | 10.1021/ma902651t |  |  | polystyrene | polymer | {[][$]CC(C=1C=CC=CC1)[$][]} | PS | 0.5 | poly(tert-butoxystyrene) | polymer | {[][$]CC(C1=CC=C(OC(C)(C)C)C=C1)[$][]} | PtBOS | 0.5 | [5 empty] | Type 1 | Not specified |  |  |  | 0 | 1 |  |  |  | 0.031 | 0.034 | [7 empty] | 1 |  | ISBN: 978-90-367-3805-7 |  | 336
337 | ISBN: 978-90-367-3805-7 | 10.1021/ma902651t |  |  | poly(4-vinylpyridine) | polymer | {[][$]CC(C1=CC=NC=C1)[$][]} | P4VP | 0.5 | poly(tert-butoxystyrene) | polymer | {[][$]CC(C1=CC=C(OC(C)(C)C)C=C1)[$][]} | PtBOS | 0.5 | [5 empty] | Type 1 | Not specified |  |  |  | 0 | 1 |  |  |  | 0.39 | 0.43 | [7 empty] | 1 |  | ISBN: 978-90-367-3805-7 |  | 337
339 | DOI: 10.1021/ma00205a033 | 10.1021/ma401704m |  | TRUE | polystyrene | polymer | {[][$]CC(C=1C=CC=CC1)[$][]} | PS | 0.5 | poly(methyl methacrylate) | polymer | {[][$]CC(C(OC)=O)(C)[$][]} | PMMA | 0.5 | [5 empty] | Type 2 | Small-angle neutron scattering of blend |  |  |  | 0 | 1 | [6 empty] | 0.028 | 0.002 | 3.9 | 0.6 |  |  | 1 |  | DOI: 10.1021/ma00205a033 |  | 339
349 |  | 10.1021/ma501597g |  | FALSE | poly(4-tert-butylstyrene) | polymer | {[][$]C(C1=CC=C(C(C)(C)C)C=C1)C[$][]} | PtBS |  | poly(2-vinylpyridine) | polymer | {[][$]C(C1=NC=CC=C1)C[$][]} | P2VP | [6 empty] | Type 2 | Small-angle X-ray scattering of diblock copolymer and differential scanning caloimetry | 132 | 240 | Celsius | 0 | 1 | [6 empty] | -0.0502 | 0.0029 | 67.9 | 3.4 |  |  | 0 |  |  |  | 349 | 118 | å
350 | DOI: 10.1016/0032-3861(94)90065-5 | 10.1021/ma501597g |  |  | polystyrene | polymer | {[][$]CC(C=1C=CC=CC1)[$][]} | PS |  | poly(2-vinylpyridine) | polymer | {[][$]C(C1=NC=CC=C1)C[$][]} | P2VP | [6 empty] | Type 2 | Forward recoil spectrometry |  |  |  | 0 | 1 | [6 empty] | -0.033 |  | 63 |  |  |  | 0 |  | DOI: 10.1016/0032-3861(94)90065-5 |  | 350
356 | DOI: 10.1021/jp710284e | 10.1021/ma3003664 |  |  | water | solvent |  | H2O |  | polyacrylamide | polymer | {[][$]C(C(=O)N)C[$][]} | PAAm | [6 empty] | Type 1 | Small-angle neutron scattering of solution |  |  |  | 0 | 1 |  |  |  | 0.45 | [8 empty] | 1 |  | DOI: 10.1021/jp710284e |  | 356
365 | ISBN: 0-19-518101-8 | 10.1021/ma102708b |  |  | water | solvent |  | H2O |  | polyacrylamide | polymer | {[][$]C(C(=O)N)C[$][]} | PAAm | [6 empty] | Type 1 | Not specified |  |  |  | 0 | 1 |  |  |  | 0.47 | [8 empty] | 1 |  | ISBN: 0-19-518101-8 |  | 365
369 | ISBN: 0-19-518101-8 ; DOI: 10.1016/0079-6700(95)00011-4 ; DOI: 10.1021/ma010804e | 10.1021/ma500314d |  |  | poly(ethylene oxide) | polymer | {[][<]CCO[>][]} | PEO |  | water | solvent |  | H2O | [6 empty] | Type 1 | Not specified | 25 |  | Celsius | 0 | 1 |  |  |  | 0.41 | 0.45 | [7 empty] | 1 |  | ISBN: 0-19-518101-8 ; DOI: 10.1016/0079-6700(95)00011-4 ; DOI: 10.1021/ma010804e |  | 369
370 |  | 10.1021/ma302357k |  | FALSE | polystyrene | polymer | {[][$]CC(C=1C=CC=CC1)[$][]} | PS |  | poly(4-vinylbenzyltrimethylammonium chloride) | polymer | {[][$]C(C=1C=CC(C[N+1](C)(C)C)=CC1)C[$][]}.[Cl-1] | PVBTAmC |  |  |  | 3.1 | 1 | kDa | Type 1 | Small-angle X-ray scattering of diblock copolymer | 28 |  | Celsius | 0 | 1 |  |  |  | 0.197 | [8 empty] | 0 |  |  |  | 370 | 0.1 | nm³
371 | DOI: 10.1021/am900514v | 10.1021/ma9022795 |  |  | polymerized soybean oil | polymer |  |  |  | poly(lactic acid) | polymer | {[][<]OC(=O)C(C)[>][]} | PLA | [6 empty] | Type 1 | Cloud point measurement of solution | 190 |  | Celsius | 0 | 0 |  |  |  | 0.35 | [8 empty] | 1 |  | DOI: 10.1021/am900514v |  | 371 | 163 | å
372 | DOI: 10.1007/978-0-387-69002-5_19 | 10.1021/ma9022795 |  |  | polystyrene | polymer | {[][$]CC(C=1C=CC=CC1)[$][]} | PS |  | polyisoprene | polymer | {[][$]CC(C)=CC[$],[$]CC(C(C)=C)[$],[$]CC(C=C)(C)[$][]} | PI | [6 empty] | Type 1 | Not specified | 190 |  | Celsius | 0 | 0 |  |  |  | 0.07 | [8 empty] | 1 |  | DOI: 10.1007/978-0-387-69002-5_19 |  | 372 | 163 | å
373 | DOI: 10.1021/ma00004a022 ; DOI: 10.1143/JPSJ.56.233 | 10.1021/ma401877c |  |  | methanol | solvent |  |  |  | poly(N-isopropylacrylamide) | polymer | {[][$]CC(C(=O)NC(C)C)[$][]} | PNIPAM | [6 empty] | Type 1 | Not specified |  |  |  | 0 | 1 |  |  |  | 0.45 | [8 empty] | 1 |  | DOI: 10.1021/ma00004a022 ; DOI: 10.1143/JPSJ.56.233 |  | 373
374 | DOI: 10.1021/ma00004a022 ; DOI: 10.1143/JPSJ.56.233 | 10.1021/ma401877c |  |  | water | solvent |  | H2O |  | poly(N-isopropylacrylamide) | polymer | {[][$]CC(C(=O)NC(C)C)[$][]} | PNIPAM | [6 empty] | Type 1 | Not specified |  |  |  | 0 | 1 |  |  |  | 0.45 | 0.55 | [7 empty] | 1 |  | DOI: 10.1021/ma00004a022 ; DOI: 10.1143/JPSJ.56.233 |  | 374
376 | DOI: 10.1051/jp2:1997217 | 10.1021/ma500633b |  | FALSE | polystyrene | polymer | {[][$]CC(C=1C=CC=CC1)[$][]} | PS |  | polybutadiene | polymer | {[][$]CC=CC[$],[$]CC(C=C)[$][]} | PB | [6 empty] | Type 1 | Small-angle neutron scattering of diblock copolymer and small-angle X-ray scattering of diblock copolymer |  |  |  | 0 | 1 |  |  |  | 0.055 | [8 empty] | 1 |  | DOI: 10.1051/jp2:1997217 |  | 376
377 | DOI: 10.1021/ma991156q | 10.1021/ma102788v |  | FALSE | polystyrene | polymer | {[][$]CC(C=1C=CC=CC1)[$][]} | PS |  | poly(ethylene-alt-propylene) | polymer | {[][<]CC(C)CC[>][]} | PEP | [6 empty] | Type 5 | Small-angle X-ray scattering of diblock copolymer |  |  |  | 0 | 1 | [12 empty] | 1 |  | DOI: 10.1021/ma991156q | See Eqs. 4 and 5 of reference. | 377
387 | DOI: 10.1021/ma951714a | 10.1021/ma902804e |  | FALSE | polystyrene | polymer | {[][$]CC(C=1C=CC=CC1)[$][]} | PS | 0.5 | poly(2-vinylpyridine) | polymer | {[][$]C(C1=NC=CC=C1)C[$][]} | P2VP | 0.5 | [5 empty] | Type 2 | Dynamic mechanical analysis, transmission electron microscopy, small-angle neutron scattering, and small-angle X-ray scattering of diblock copolymer |  |  |  | 0 | 0 |  | 2 |  |  |  |  | -0.095 |  | 91.6 |  |  |  | 1 |  | DOI: 10.1021/ma951714a |  | 387
388 | DOI: 10.1021/ma020647z | 10.1021/ma302602u |  | FALSE | polystyrene | polymer | {[][$]CC(C=1C=CC=CC1)[$][]} | PS |  | poly(ferrocenylmethylethylsilane) | polymer | {[][<][C-]1C=CC=C1.[Fe+2].[CH-]1C=CC=C1[Si](C)(C)[>][]} | PFS | [6 empty] | Type 2 | Small-angle X-ray scattering of diblock copolymer |  |  |  | 0 | 1 |  |  |  | 0.08 |  |  | 0.028 |  | 3.28 |  |  |  | 1 |  | DOI: 10.1021/ma020647z |  | 388 | 100 | å
394 | DOI: 10.1021/ma00073a044 | 10.1021/ma4011846 |  | FALSE | deuterated polystyrene | polymer | ‘{[][$]C([2H])([2H])C([2H])(C=1C([2H])=C([2H])C([2H])=C([2H])C1([2H]))[$][]}’ | dPS | 0.44 | poly(methyl methacrylate) | polymer | {[][$]CC(C(OC)=O)(C)[$][]} | PMMA | 0.56 | [5 empty] | Type 2 | Small-angle neutron scattering of diblock copolymer |  |  |  | 0 | 1 | [6 empty] | 0.0284 |  | 3.902 |  |  |  | 1 |  | DOI: 10.1021/ma00073a044 |  | 394
395 | DOI: 10.1021/ma00073a044 | 10.1021/ma4011846 |  | FALSE | polystyrene | polymer | {[][$]CC(C=1C=CC=CC1)[$][]} | PS | 0.5 | deuterated poly(methyl methacrylate) | polymer | {[][$]C([2H])([2H])C(C(OC([2H])([2H])[2H])=O)(C([2H])([2H])[2H])[$][]} | dPMMA | 0.5 | [5 empty] | Type 2 | Small-angle neutron scattering of diblock copolymer |  |  |  | 0 | 1 | [6 empty] | 0.0292 |  | 3.188 |  |  |  | 1 |  | DOI: 10.1021/ma00073a044 |  | 395
396 | DOI: 10.1021/ma00073a044 | 10.1021/ma4011846 |  | FALSE | deuterated polystyrene | polymer | ‘{[][$]C([2H])([2H])C([2H])(C=1C([2H])=C([2H])C([2H])=C([2H])C1([2H]))[$][]}’ | dPS | 0.48 | deuterated poly(methyl methacrylate) | polymer | {[][$]C([2H])([2H])C(C(OC([2H])([2H])[2H])=O)(C([2H])([2H])[2H])[$][]} | dPMMA | 0.52 | [5 empty] | Type 2 | Small-angle neutron scattering of diblock copolymer |  |  |  | 0 | 1 | [6 empty] | 0.0251 |  | 3.199 |  |  |  | 1 |  | DOI: 10.1021/ma00073a044 |  | 396
397 | DOI: 10.1021/ma00073a044 ; DOI: 10.1021/ma00062a008 | 10.1021/ma4011846 |  |  | polystyrene | polymer | {[][$]CC(C=1C=CC=CC1)[$][]} | PS |  | poly(methyl methacrylate) | polymer | {[][$]CC(C(OC)=O)(C)[$][]} | PMMA | [6 empty] | Type 2 | Cloud point measurement of blend |  |  |  | 0 | 1 | [6 empty] | 0.021 |  | 3.2 |  |  |  | 1 |  | DOI: 10.1021/ma00073a044 ; DOI: 10.1021/ma00062a008 |  | 397
398 | DOI: 10.1021/ma025615q | 10.1021/ma4011846 |  |  | deuterated polystyrene | polymer | ‘{[][$]C([2H])([2H])C([2H])(C=1C([2H])=C([2H])C([2H])=C([2H])C1([2H]))[$][]}’ | dPS |  | poly(n-pentyl methacrylate) | polymer | {[][$]CC(C)(C(=O)OCCCCC)[$][]} | PnPMA | [6 empty] | Type 3 | Small-angle neutron scattering of blend |  |  |  | 0 | 1 | [6 empty] | 0.104 |  | -55 |  | 10355.6 |  | 1 |  | DOI: 10.1021/ma025615q |  | 398
399 |  | 10.1021/ma500613c |  | TRUE | poly(lactic acid) | polymer | {[][<]OC(=O)C(C)[>][]} | PLA |  | tetrahydrofuran | solvent |  | THF | [6 empty] | Type 1 | Solubility parameters | 25 |  | Celsius | 0 | 1 |  |  |  | 0.11 | [8 empty] | 0 |  |  |  | 399
400 |  | 10.1021/ma500613c |  | TRUE | poly(norbornene) | polymer | {[][<]C1CC(CC1)C=C[>][]} | PNB |  | tetrahydrofuran | solvent |  | THF | [6 empty] | Type 1 | Solubility parameters | 25 |  | Celsius | 0 | 1 |  |  |  | 0.42 | [8 empty] | 0 |  |  |  | 400
401 |  | 10.1021/ma500613c |  | TRUE | poly(lactic acid) | polymer | {[][<]OC(=O)C(C)[>][]} | PLA |  | poly(norbornene) | polymer | {[][<]C1CC(CC1)C=C[>][]} | PNB | [6 empty] | Type 1 | Solubility parameters | 25 |  | Celsius | 0 | 1 |  |  |  | 0.72 | [8 empty] | 0 |  |  |  | 401
402 | DOI: 10.1021/ma00046a070 | 10.1021/ma1007418 |  |  | polyethylene | polymer | {[][<]CCCC[>],[<]CC(CC)[>][]} | PE |  | poly(ethyl ethylene) | polymer | {[][<]CC(CC)[>][]} | PEE | [6 empty] | Type 1 | Dynamic mechanical analysis | 100 |  | Celsius | 0 | 0 |  |  | 6 | 0.0283 | [8 empty] | 1 |  | DOI: 10.1021/ma00046a070 | See Eq. 5 in reference for reference volume. | 402
403 | DOI: 10.1021/ma00046a070 | 10.1021/ma1007418 |  |  | poly(ethylene-alt-propylene) | polymer | {[][<]CC(C)CC[>][]} | PEP |  | poly(ethyl ethylene) | polymer | {[][<]CC(CC)[>][]} | PEE | [6 empty] | Type 1 | Dynamic mechanical analysis | 100 |  | Celsius | 0 | 0 |  |  | 6 | 0.0116 | [8 empty] | 1 |  | DOI: 10.1021/ma00046a070 | See Eq. 5 in reference for reference volume. | 403
404 | DOI: 10.1021/ma00046a070 | 10.1021/ma1007418 |  |  | polyethylene | polymer | {[][<]CCCC[>],[<]CC(CC)[>][]} | PE |  | poly(ethylene-alt-propylene) | polymer | {[][<]CC(C)CC[>][]} | PEP | [6 empty] | Type 1 | Dynamic mechanical analysis | 100 |  | Celsius | 0 | 0 |  |  | 6 | 0.0086 | [8 empty] | 1 |  | DOI: 10.1021/ma00046a070 | See Eq. 5 in reference for reference volume. | 404
406 | DOI: 10.1021/ma00130a012 ; Citation: Rounds, N. A., Ph.D. Dissertation, University of Akron, 1970. | 10.1021/ma401033w |  |  | polystyrene | polymer | {[][$]CC(C=1C=CC=CC1)[$][]} | PS |  | polyisoprene | polymer | {[][$]CC(C)=CC[$],[$]CC(C(C)=C)[$][]} | PI | [6 empty] | Type 2 | Not specified |  |  |  | 0 | 1 | [6 empty] | -0.0857 |  | 71.4 |  |  |  | 1 |  | DOI: 10.1021/ma00130a012 ; Citation: Rounds, N. A., Ph.D. Dissertation, University of Akron, 1970. |  | 406 | 144 | å
407 | DOI: 10.1021/ma00203a026 | 10.1021/ma200747d |  | TRUE | polystyrene | polymer | {[][$]CC(C=1C=CC=CC1)[$][]} | PS |  | poly(4-hydroxystyrene) | polymer | {[][$]CC(C1=CC=C(O)C=C1)[$][]} | PHS | [6 empty] | Type 1 | Solubility parameters |  |  |  | 0 | 1 |  |  |  | 0.68 | [8 empty] | 1 |  | DOI: 10.1021/ma00203a026 |  | 407
410 |  | 10.1021/ma1023704 |  | TRUE | polydimethylsiloxane | polymer | {[][<]O[Si](C)(C)[>][]} | PDMS |  | poly{2,5-bis[(4-methoxyphenyl)oxycarbonyl]styrene} | polymer | {[][$]C(C1=CC(C(=O)OC2=CC=C(OC)C=C2)=CC=C1C(=O)OC1=CC=C(OC)C=C1)C[$][]} | PMPCS | [6 empty] | Type 2 | Solubility parameters |  |  |  | 0 | 0 |  |  | 6 |  |  |  | 0 |  | 886 |  |  |  | 0 |  |  |  | 410 | 2.57e-22 | cm³
411 | DOI: 10.1021/ma950840b | 10.1021/ma300365h |  |  | polyisoprene | polymer | {[][$]CC(C)=CC[$],[$]CC(C(C)=C)[$],[$]CC(C=C)(C)[$][]} | PI |  | poly(methyl methacrylate) | polymer | {[][$]CC(C(OC)=O)(C)[$][]} | PMMA | [6 empty] | Type 1 | Fluorescence measurements | 22 |  | Celsius | 1 | 0 |  |  |  | 0.077 |  | 0.004 | [6 empty] | 1 |  | DOI: 10.1021/ma950840b |  | 411
412 | DOI: 10.1021/ma992118+ | 10.1021/ma3014614 |  |  | polystyrene | polymer | {[][$]CC(C=1C=CC=CC1)[$][]} | PS |  | poly(4-vinylpyridine) | polymer | {[][$]CC(C1=CC=NC=C1)[$][]} | P4VP | [6 empty] | Type 1 | Differential scanning calorimetry | 160 |  | Celsius | 0 | 1 |  |  |  | 0.3 | 0.35 | [7 empty] | 1 |  | DOI: 10.1021/ma992118+ |  | 412
413 | DOI: 10.1002/app.1987.070340307 | 10.1021/ma3014614 |  |  | polystyrene | polymer | {[][$]CC(C=1C=CC=CC1)[$][]} | PS |  | polycarbonate | polymer | {[][<]OC=1C=CC(=CC1)C(C)(C)C=1C=CC(=CC1)OC(=O)[>][]} | PC | [6 empty] | Type 1 | Differential scanning calorimetry | 250 |  | Celsius | 0 | 1 |  |  |  | 0.035 | 0.0046 | [7 empty] | 1 |  | DOI: 10.1002/app.1987.070340307 | See table V in reference. | 413
414 | DOI: 10.1016/0032-3861(95)93653-4 | 10.1021/ma3014614 |  | TRUE | polystyrene | polymer | {[][$]CC(C=1C=CC=CC1)[$][]} | PS |  | poly(vinyl chloride) | polymer | {[][$]C(Cl)C[$][]} | PVC | [6 empty] | Type 1 | Solubility parameters |  |  |  | 0 | 1 |  |  |  | 0.099 | [8 empty] | 1 |  | DOI: 10.1016/0032-3861(95)93653-4 |  | 414
415 | DOI: 10.1021/ma00113a010 | 10.1021/ma3014614 |  | TRUE | polystyrene | polymer | {[][$]CC(C=1C=CC=CC1)[$][]} | PS |  | poly(methyl methacrylate) | polymer | {[][$]CC(C(OC)=O)(C)[$][]} | PMMA | [6 empty] | Type 1 | Solubility parameters |  |  |  | 0 | 1 |  |  |  | 0.0044 | [8 empty] | 1 |  | DOI: 10.1021/ma00113a010 |  | 415
417 | DOI: 10.1021/ma9009802 | 10.1021/ma3014614 |  | TRUE | polystyrene | polymer | {[][$]CC(C=1C=CC=CC1)[$][]} | PS |  | poly(tert-butyl acrylate) | polymer | {[][$]CC(C(=O)OC(C)(C)C)[$][]} | PtBA | [6 empty] | Type 1 | Solubility parameters |  |  |  | 0 | 1 |  |  |  | 0.09 | [8 empty] | 1 |  | DOI: 10.1021/ma9009802 |  | 417
418 | DOI: 10.1021/ma991660v | 10.1021/ma3014614 |  | FALSE | polystyrene | polymer | {[][$]CC(C=1C=CC=CC1)[$][]} | PS |  | poly(butyl methacrylate) | polymer | {[][$]C(C)(C(=O)OCCCC)C[$][]} | PbMA | [6 empty] | Type 1 | Small-angle neutron scattering of diblock copolymer | 120 |  | Celsius | 0 | 1 |  |  |  | 0.012 | 0.015 | 0.001 | [6 empty] | 1 |  | DOI: 10.1021/ma991660v |  | 418
420 | DOI: 10.1063/1.470749 ; DOI: 10.1002/1521-3900(200001)149:1<99::AID-MASY99>3.0.CO;2-X ; DOI: 10.1021/ma981665c ; DOI: 10.1021/ma030020w | 10.1021/ma101140m |  |  | polystyrene | polymer | {[][$]CC(C=1C=CC=CC1)[$][]} | PS |  | polybutadiene | polymer | {[][$]CC=CC[$][]} | PB | [6 empty] | Type 2 | Metastudy of order-disorder temperature |  |  |  | 0 | 1 | [6 empty] | -0.03813 |  | 30.137 |  |  |  | 1 |  | DOI: 10.1063/1.470749 ; DOI: 10.1002/1521-3900(200001)149:1<99::AID-MASY99>3.0.CO;2-X ; DOI: 10.1021/ma981665c ; DOI: 10.1021/ma030020w |  | 420 | 118 | å
423 | DOI: 10.1021/ma991842p | 10.1021/ma200297f |  | FALSE | polystyrene | polymer | {[][$]CC(C=1C=CC=CC1)[$][]} | PS |  | poly(ethylene-ran-butylene) | polymer | {[][$]CC[$],[$]CC(CC)[$][]} | PEB | [6 empty] | Type 2 | Small-angle neutron scattering of diblock copolymer |  |  |  | 0 | 1 | [6 empty] | 0.02 | 0.005 | 24 | 6 |  |  | 1 |  | DOI: 10.1021/ma991842p |  | 423 | 1e-21 | cm³
424 | DOI: 10.1002/pi.1481 | 10.1021/ma3014614 |  |  | poly(n-hexyl methacrylate) | polymer | {[][$]CC(C)(C(=O)OCCCCCC)[$][]} | PHMA |  | polystyrene | polymer | {[][$]CC(C=1C=CC=CC1)[$][]} | PS | [6 empty] | Type 1 | Optical microscopy | 130 | 180 | Celsius | 0 | 1 |  |  |  | 0.0065 | 0.01 | [7 empty] | 1 |  | DOI: 10.1002/pi.1481 | See table 4 in reference. | 424
427 | DOI: 10.1002/bip.1972.360110704 | 10.1021/ma101031t |  |  | polyvinyl alcohol | polymer | {[][$]C(O)C[$][]} | PVA |  | water | solvent |  | H2O | [6 empty] | Type 1 | Phase diagram of the solution |  |  |  | 0 | 1 |  |  |  | 0.506 | [8 empty] | 1 |  | DOI: 10.1002/bip.1972.360110704 |  | 427
428 | DOI: 10.1021/ma020227 + | 10.1021/ma100347k |  |  | poly(cyclohexylethylene) | polymer | {[][$]C(C1CCCCC1)C[$][]} | PCHE |  | polyethylene | polymer | {[][$]CCCC[$][]} | PE | [6 empty] | Type 2 | Dynamic mechanical analysis |  |  |  | 0 | 1 | [6 empty] | -0.0174 |  | 29.4 |  |  |  | 1 |  | DOI: 10.1021/ma020227 + |  | 428 | 118 | å
429 | DOI: 10.1021/ma020227 + | 10.1021/ma100347k |  |  | poly(cyclohexylethylene) | polymer | {[][$]C(C1CCCCC1)C[$][]} | PCHE |  | poly(ethyl ethylene) | polymer | {[][<]CC(CC)[>][]} | PEE | [6 empty] | Type 2 | Dynamic mechanical analysis |  |  |  | 1 | 0 | [6 empty] | -0.0087 |  | 11.2 |  |  |  | 1 |  | DOI: 10.1021/ma020227 + |  | 429 | 118 | å
430 | DOI: 10.1021/ma020227+ | 10.1021/ma100347k |  |  | poly(cyclohexylethylene) | polymer | {[][$]C(C1CCCCC1)C[$][]} | PCHE |  | poly(ethylene-alt-propylene) | polymer | {[][<]CC(C)CC[>][]} | PEP | [6 empty] | Type 2 | Dynamic mechanical analysis |  |  |  | 0 | 1 | [6 empty] | -0.0036 |  | 15.7 |  |  |  | 1 |  | DOI: 10.1021/ma020227+ |  | 430 | 118 | å
435 |  | 10.1021/ma102470v |  | TRUE | polystyrene | polymer | {[][$]CC(C=1C=CC=CC1)[$][]} | PS |  | acetone | solvent | [8 empty] | Type 1 | Solubility parameters | 24 |  | Celsius | 0 | 0 |  | 2 |  | 0.68 | [8 empty] | 0 |  |  |  | 435
436 |  | 10.1021/ma102470v |  | TRUE | polystyrene | polymer | {[][$]CC(C=1C=CC=CC1)[$][]} | PS |  | acetone | solvent | [8 empty] | Type 1 | Solubility parameters | 2 |  | Celsius | 0 | 0 |  | 2 |  | 0.73 | [8 empty] | 0 |  |  |  | 436
437 |  | 10.1021/ma102470v |  | TRUE | poly(methyl methacrylate) | polymer | {[][$]CC(C(OC)=O)(C)[$][]} | PMMA |  | acetone | solvent | [8 empty] | Type 1 | Solubility parameters | 24 |  | Celsius | 0 | 0 |  | 2 |  | 0.32 | [8 empty] | 0 |  |  |  | 437
438 |  | 10.1021/ma102470v |  | TRUE | poly(methyl methacrylate) | polymer | {[][$]CC(C(OC)=O)(C)[$][]} | PMMA |  | acetone | solvent | [8 empty] | Type 1 | Solubility parameters | 2 |  | Celsius | 0 | 0 |  | 2 |  | 0.35 | [8 empty] | 0 |  |  |  | 438
449 | DOI: 10.1126/science.1226046 ; DOI: 10.1021/ma0115489 | 10.1021/ma501033a |  |  | polystyrene | polymer | {[][$]CC(C=1C=CC=CC1)[$][]} | PS |  | polydimethylsiloxane | polymer | {[][<]O[Si](C)(C)[>][]} | PDMS | [6 empty] | Type 2 | Not specified |  |  |  | 1 | 0 | [6 empty] | -0.037 |  | 68 |  |  |  | 1 |  | DOI: 10.1126/science.1226046 ; DOI: 10.1021/ma0115489 |  | 449
452 |  | 10.1021/ma301238j |  | FALSE | poly(trimethylsilylstyrene) | polymer | {[][$]CC(C1=CC=C([Si](C)(C)C)C=C1)[$][]} | PTMSS | 0.613 | poly(lactic acid) | polymer | {[][<]OC(=O)C(C)[>][]} | PLA | 0.387 |  |  | 2300 | 1700 | g/mol | Type 2 | Small-angle X-ray scattering of diblock copolymer |  |  |  | 0 | 1 | 1 | [5 empty] | 0.29 |  | 51.3 |  |  |  | 0 |  |  |  | 452
453 | DOI: 10.1021/ma020651a | 10.1021/ma301238j |  |  | polystyrene | polymer | {[][$]CC(C=1C=CC=CC1)[$][]} | PS |  | polydimethylsiloxane | polymer | {[][<]O[Si](C)(C)[>][]} | PDMS | [6 empty] | Type 2 | Not specified |  |  |  | 0 | 1 | 1 | [5 empty] | 0.037 |  | 68 |  |  |  | 1 |  | DOI: 10.1021/ma020651a |  | 453 | 118 | å
455 | DOI: 10.1021/ma020651a | 10.1021/ma301238j |  |  | polystyrene | polymer | {[][$]CC(C=1C=CC=CC1)[$][]} | PS |  | poly(ethylene oxide) | polymer | {[][<]CCO[>][]} | PEO | [6 empty] | Type 2 | Not specified |  |  |  | 0 | 1 | 1 | [5 empty] | -0.023 |  | 29.8 |  |  |  | 1 |  | DOI: 10.1021/ma020651a |  | 455 | 118 | å
456 | DOI: 10.1021/ma301238j | 10.1021/ma301238j |  | FALSE | polystyrene | polymer | {[][$]CC(C=1C=CC=CC1)[$][]} | PS | 0.53 | poly(methyl methacrylate) | polymer | {[][$]CC(C(OC)=O)(C)[$][]} | PMMA | 0.47 | [5 empty] | Type 2 | Small-angle X-ray scattering of diblock copolymer |  |  |  | 0 | 1 | 1 | [5 empty] | 0.0282 |  | 4.46 |  |  |  | 1 |  | DOI: 10.1021/ma301238j |  | 456
461 | DOI: 10.1021/ja9083804 | 10.1021/ma402187j |  | FALSE | polystyrene | polymer | {[][$]CC(C=1C=CC=CC1)[$][]} | PS |  | poly(lactic acid) | polymer | {[][<]OC(=O)C(C)[>][]} | PLA | [6 empty] | Type 2 | Small-angle X-ray scattering of diblock copolymer |  |  |  | 0 | 0 |  |  | 3 |  |  |  | -0.211 |  | 154.9 |  |  |  | 1 |  | DOI: 10.1021/ja9083804 |  | 461
463 | DOI: 10.1021/ma001957p ; DOI: 10.1063/1.478122 | 10.1021/ma402356z |  | FALSE | poly(ethylene oxide) | polymer | {[][<]CCO[>][]} | PEO |  | polyisoprene | polymer | {[][$]CC(C)=CC[$],[$]CC(C(C)=C)[$],[$]CC(C=C)(C)[$][]} | PI | [6 empty] | Type 2 | Small-angle X-ray scattering of diblock copolymer |  |  |  | 0 | 1 | [6 empty] | 0.125 |  | 65 |  |  |  | 1 |  | DOI: 10.1021/ma001957p ; DOI: 10.1063/1.478122 |  | 463
466 | DOI: 10.1021/ma00210a032 | 10.1021/ma402356z |  |  | poly(ethylene-alt-propylene) | polymer | {[][<]CC(C)CC[>][]} | PEP |  | poly(ethyl ethylene) | polymer | {[][<]CC(CC)[>][]} | PEE | [6 empty] | Type 2 | Dynamic mechanical analysis |  |  |  | 0 | 1 | [6 empty] | 0.000444 |  | 4.69 |  |  |  | 1 |  | DOI: 10.1021/ma00210a032 |  | 466
475 | DOI: 10.1021/ma020754t | 10.1021/ma902805x |  |  | polystyrene | polymer | {[][$]CC(C=1C=CC=CC1)[$][]} | PS |  | polyethylene | polymer | {[][<]CCCC[>],[<]CC(CC)[>][]} | PE | [6 empty] | Type 1 | Interfacial tension measurements |  |  |  | 0 | 0 |  | 1 |  | 0.07 | [8 empty] | 1 |  | DOI: 10.1021/ma020754t |  | 475
478 | DOI: 10.1007/978-0-387-69002-5_19 | 10.1021/ma4021714 |  |  | polystyrene | polymer | {[][$]CC(C=1C=CC=CC1)[$][]} | PS |  | polyisoprene | polymer | {[][$]CC(C)=CC[$],[$]CC(C(C)=C)[$],[$]CC(C=C)(C)[$][]} | PI | [6 empty] | Type 4 | Not specified | 120 |  | Celsius | 0 | 1 |  |  |  | 58 | [8 empty] | 1 |  | DOI: 10.1007/978-0-387-69002-5_19 |  | 478
480 | DOI: 10.1016/0032-3861(94)90351-4 | 10.1021/ma201151k |  |  | poly(methyl methacrylate) | polymer | {[][$]CC(C(OC)=O)(C)[$][]} | PMMA |  | poly(vinylidene fluoride) | polymer | {[][$]C(F)(F)C[$][]} | PVDF | [6 empty] | Type 1 | Not specified |  |  |  | 0 | 1 |  |  |  | -0.07 | [8 empty] | 1 |  | DOI: 10.1016/0032-3861(94)90351-4 |  | 480
482 | DOI: 10.1021/ma992118+ | 10.1021/ma301402n |  |  | polystyrene | polymer | {[][$]CC(C=1C=CC=CC1)[$][]} | PS | 50 | poly(2-vinylpyridine) | polymer | {[][$]C(C1=NC=CC=C1)C[$][]} | P2VP | 50 | [5 empty] | Type 1 | Differential scanning calorimetry | 160 |  | Celsius | 0 | 1 |  |  |  | 0.09 | 0.11 | [7 empty] | 1 |  | DOI: 10.1021/ma992118+ |  | 482
483 | DOI: 10.1021/ma062516u | 10.1021/ma301402n |  | FALSE | polystyrene | polymer | {[][$]CC(C=1C=CC=CC1)[$][]} | PS |  | poly(2-vinylpyridine) | polymer | {[][$]C(C1=NC=CC=C1)C[$][]} | P2VP | [6 empty] | Type 2 | Small-angle X-ray scattering of diblock copolymer |  |  |  | 0 | 1 | [6 empty] | -0.000179 |  | 0.478 |  |  |  | 1 |  | DOI: 10.1021/ma062516u | Reported Eq. is χ/reference volume. | 483 | 1 | cm³/mol
486 | DOI: 10.1103/PhysRevLett.57.1429 | 10.1021/ma400765v |  |  | polystyrene | polymer | {[][$]CC(C=1C=CC=CC1)[$][]} | PS |  | deuterated polystyrene | polymer | ‘{[][$]C([2H])([2H])C([2H])(C=1C([2H])=C([2H])C([2H])=C([2H])C1([2H]))[$][]}’ | dPS | [6 empty] | Type 2 | Small-angle neutron scattering of blend |  |  |  | 0 | 1 | [6 empty] | -0.00029 | 4e-05 | 2e-05 | 1e-06 |  |  | 1 |  | DOI: 10.1103/PhysRevLett.57.1429 |  | 486
487 | DOI: 10.1021/bm025744e ; DOI: 10.1016/0142-9612(93)90154-T | 10.1021/ma300244u |  |  | poly(ethylene oxide) | polymer | {[][<]CCO[>][]} | PEO | 0.04 | water | solvent |  | H2O | 0.96 | [5 empty] | Type 1 | Osmotic pressure measurements |  |  |  | 0 | 1 |  |  |  | 0.426 | [8 empty] | 1 |  | DOI: 10.1021/bm025744e ; DOI: 10.1016/0142-9612(93)90154-T |  | 487
503 | DOI: 10.1021/ma062778w ; DOI: 10.1002/(SICI)1099-0488(199812)36:17<3101::AID-POLB10>3.0.CO;2-X | 10.1021/ma100400q |  | FALSE | polystyrene | polymer | {[][$]CC(C=1C=CC=CC1)[$][]} | PS |  | polyisoprene | polymer | {[][$]CC(C)=CC[$],[$]CC(C(C)=C)[$],[$]CC(C=C)(C)[$][]} | PI | [6 empty] | Type 2 | Small-angle X-ray scattering of diblock copolymer |  |  |  | 0 | 1 |  | 3 |  |  |  |  | -0.0156 |  | 22.6 |  |  |  | 1 |  | DOI: 10.1021/ma062778w ; DOI: 10.1002/(SICI)1099-0488(199812)36:17<3101::AID-POLB10>3.0.CO;2-X |  | 503 | 118 | å
504 | DOI: 10.1021/ma062778w ; DOI: 10.1209/epl/i2001-00205-7 | 10.1021/ma100400q |  | FALSE | polystyrene | polymer | {[][$]CC(C=1C=CC=CC1)[$][]} | PS |  | poly(ethylene oxide) | polymer | {[][<]CCO[>][]} | PEO | [6 empty] | Type 2 | Small-angle neutron scattering of diblock copolymer and small-angle X-ray scattering of diblock copolymer | 390 | 555 | K | 0 | 1 |  | 3 |  |  |  |  | -0.0229 |  | 29.8 |  |  |  | 1 |  | DOI: 10.1021/ma062778w ; DOI: 10.1209/epl/i2001-00205-7 |  | 504 | 118 | å
505 | DOI: 10.1021/ma062778w ; DOI: 10.1063/1.478122 | 10.1021/ma100400q |  | FALSE | polyisoprene | polymer | {[][$]CC(C)=CC[$],[$]CC(C(C)=C)[$],[$]CC(C=C)(C)[$][]} | PI |  | poly(ethylene oxide) | polymer | {[][<]CCO[>][]} | PEO | [6 empty] | Type 2 | Small-angle X-ray scattering of diblock copolymer |  |  |  | 0 | 1 |  | 3 |  |  |  |  | 0.117 |  | 60.9 |  |  |  | 1 |  | DOI: 10.1021/ma062778w ; DOI: 10.1063/1.478122 |  | 505 | 118 | å
511 | DOI: 10.1063/1.470749 | 10.1021/ma202717p |  |  | polystyrene | polymer | {[][$]CC(C=1C=CC=CC1)[$][]} | PS |  | polybutadiene | polymer | {[][$]CC=CC[$],[$]CC(C=C)[$][]} | PB | [6 empty] | Type 2 | Dynamic mechanical analysis | 298 |  | K | 0 | 1 | [6 empty] | 0.019 | 0.005 | 21.6 | 2.2 |  |  | 1 |  | DOI: 10.1063/1.470749 |  | 511 | 101 | å
513 |  | 10.1021/ma100609k |  | TRUE | polyethylene | polymer | {[][$]CC[$][]} | PE |  | polyoctene | polymer | {[][$]CC[$],[$]CC(CCCCCC)[$][]} | PO | [6 empty] | Type 5 | Solubility parameters | 167 |  | Celsius | 0 | 0 |  | 2 | 5 | 6 | [8 empty] | 0 |  |  | See Eq. 5. | 513
518 | DOI: 10.1002/polb.1995.090331109 | 10.1021/ma202030z |  |  | polydimethylsiloxane | polymer | {[][<]O[Si](C)(C)[>][]} | PDMS |  | toluene | solvent | [8 empty] | Type 5 | Swelling of polymer film |  |  |  | 0 | 1 | [12 empty] | 1 |  | DOI: 10.1002/polb.1995.090331109 | See Eq. 6 and Table 1 in reference. | 518
543 | DOI: 10.1021/ma802598n | 10.1021/ma300711k |  | TRUE | poly(propylene) | polymer | {[][<]C(C)C[>][]} | PP |  | poly(ε-caprolactone) | polymer | {[][<]OCCCCCC(=O)[>][]} | PCL | [6 empty] | Type 4 | Solubility parameters | 190 |  | Celsius | 0 | 1 |  |  |  | 45.6 | [8 empty] | 1 |  | DOI: 10.1021/ma802598n | Poly(propylene) is syndiotatic. | 543
545 | DOI: 10.1021/ma1012946 | 10.1021/ma1012946 |  |  | polystyrene | polymer | {[][$]CC(C=1C=CC=CC1)[$][]} | PS |  | carbon tetrachloride | solvent | [8 empty] | Type 1 | Not specified |  |  |  | 0 | 0 |  | 1 |  | 0.72 | [8 empty] | 0 |  | DOI: 10.1021/ma1012946 | Method likely solubility parameters. | 545
546 | DOI: 10.1021/ma1012946 | 10.1021/ma1012946 |  |  | polystyrene | polymer | {[][$]CC(C=1C=CC=CC1)[$][]} | PS |  | benzene | solvent | [8 empty] | Type 1 | Not specified |  |  |  | 0 | 0 |  | 1 |  | 0.28 | [8 empty] | 0 |  | DOI: 10.1021/ma1012946 | Method likely solubility parameters. | 546
547 | DOI: 10.1021/ma1012946 | 10.1021/ma1012946 |  | TRUE | polystyrene | polymer | {[][$]CC(C=1C=CC=CC1)[$][]} | PS |  | chlorobenzene | solvent | [8 empty] | Type 1 | Solubility parameters | 65 |  | Celsius | 0 | 0 |  | 1 |  | 0.33 | [8 empty] | 0 |  | DOI: 10.1021/ma1012946 |  | 547
548 | DOI: 10.1021/ma1012946 | 10.1021/ma1012946 |  | TRUE | polystyrene | polymer | {[][$]CC(C=1C=CC=CC1)[$][]} | PS |  | toluene | solvent | [8 empty] | Type 1 | Solubility parameters | 65 |  | Celsius | 0 | 0 |  | 1 |  | 0.35 | [8 empty] | 0 |  | DOI: 10.1021/ma1012946 |  | 548
549 | DOI: 10.1021/ma1012946 | 10.1021/ma1012946 |  | TRUE | polystyrene | polymer | {[][$]CC(C=1C=CC=CC1)[$][]} | PS |  | 1,1,2-trichloroethane | solvent | [8 empty] | Type 1 | Solubility parameters | 65 |  | Celsius | 0 | 0 |  | 1 |  | 0.38 | [8 empty] | 0 |  | DOI: 10.1021/ma1012946 |  | 549
550 | DOI: 10.1021/ma1012946 | 10.1021/ma1012946 |  |  | poly(lactic acid) | polymer | {[][<]OC(=O)C(C)[>][]} | PLA |  | benzene | solvent | [8 empty] | Type 1 | Not specified |  |  |  | 0 | 0 |  | 1 |  | 2.03 | [8 empty] | 0 |  | DOI: 10.1021/ma1012946 | Method likely solubility parameters. | 550
551 | DOI: 10.1021/ma1012946 | 10.1021/ma1012946 |  |  | poly(lactic acid) | polymer | {[][<]OC(=O)C(C)[>][]} | PLA |  | carbon tetrachloride | solvent | [8 empty] | Type 1 | Not specified |  |  |  | 0 | 0 |  | 1 |  | 3.18 | [8 empty] | 0 |  | DOI: 10.1021/ma1012946 | Method likely solubility parameters. | 551
552 | DOI: 10.1021/ma1012946 | 10.1021/ma1012946 |  | TRUE | poly(lactic acid) | polymer | {[][<]OC(=O)C(C)[>][]} | PLA |  | chlorobenzene | solvent | [8 empty] | Type 1 | Solubility parameters | 65 |  | Celsius | 0 | 0 |  | 1 |  | 2.37 | [8 empty] | 0 |  | DOI: 10.1021/ma1012946 |  | 552
553 | DOI: 10.1021/ma1012946 | 10.1021/ma1012946 |  | TRUE | poly(lactic acid) | polymer | {[][<]OC(=O)C(C)[>][]} | PLA |  | toluene | solvent | [8 empty] | Type 1 | Solubility parameters | 65 |  | Celsius | 0 | 0 |  | 1 |  | 2.45 | [8 empty] | 0 |  | DOI: 10.1021/ma1012946 |  | 553
554 | DOI: 10.1021/ma1012946 | 10.1021/ma1012946 |  | TRUE | poly(lactic acid) | polymer | {[][<]OC(=O)C(C)[>][]} | PLA |  | 1,1,2-trichloroethane | solvent | [8 empty] | Type 1 | Solubility parameters | 65 |  | Celsius | 0 | 0 |  | 1 |  | 2.38 | [8 empty] | 0 |  | DOI: 10.1021/ma1012946 |  | 554
555 | DOI: 10.1021/ma1012946 | 10.1021/ma1012946 |  | TRUE | polystyrene | polymer | {[][$]CC(C=1C=CC=CC1)[$][]} | PS |  | chloroform | solvent | [8 empty] | Type 1 | Solubility parameters | 65 |  | Celsius | 0 | 0 |  | 1 |  | 0.04 | [8 empty] | 0 |  | DOI: 10.1021/ma1012946 |  | 555
557 | DOI: 10.1021/ma1012946 | 10.1021/ma1012946 |  |  | polystyrene | polymer | {[][$]CC(C=1C=CC=CC1)[$][]} | PS |  | dichloromethane | solvent |  | DCM | [6 empty] | Type 1 | Not specified |  |  |  | 0 | 0 |  | 1 |  | 0.03 | [8 empty] | 0 |  | DOI: 10.1021/ma1012946 | Method likely solubility parameters. | 557
559 | DOI: 10.1021/ma1012946 | 10.1021/ma1012946 |  |  | polystyrene | polymer | {[][$]CC(C=1C=CC=CC1)[$][]} | PS |  | xylene | solvent | [8 empty] | Type 1 | Not specified |  |  |  | 0 | 0 |  | 1 |  | 0.22 | [8 empty] | 0 |  | DOI: 10.1021/ma1012946 | Method likely solubility parameters. | 559
560 | DOI: 10.1021/ma1012946 | 10.1021/ma1012946 |  | TRUE | poly(lactic acid) | polymer | {[][<]OC(=O)C(C)[>][]} | PLA |  | chloroform | solvent | [8 empty] | Type 1 | Solubility parameters | 65 |  | Celsius | 0 | 0 |  | 1 |  | 0.58 | [8 empty] | 0 |  | DOI: 10.1021/ma1012946 |  | 560
561 | DOI: 10.1021/ma1012946 | 10.1021/ma1012946 |  |  | poly(lactic acid) | polymer | {[][<]OC(=O)C(C)[>][]} | PLA |  | dichloromethane | solvent |  | DCM | [6 empty] | Type 1 | Not specified |  |  |  | 0 | 0 |  | 1 |  | 0.37 | [8 empty] | 0 |  | DOI: 10.1021/ma1012946 | Method likely solubility parameters. | 561
562 | DOI: 10.1021/ma1012946 | 10.1021/ma1012946 |  |  | poly(lactic acid) | polymer | {[][<]OC(=O)C(C)[>][]} | PLA |  | ethylene dichloride | solvent | [8 empty] | Type 1 | Not specified |  |  |  | 0 | 0 |  | 1 |  | 1.02 | [8 empty] | 0 |  | DOI: 10.1021/ma1012946 | Method likely solubility parameters. | 562
563 | DOI: 10.1021/ma1012946 | 10.1021/ma1012946 |  |  | poly(lactic acid) | polymer | {[][<]OC(=O)C(C)[>][]} | PLA |  | xylene | solvent | [8 empty] | Type 1 | Not specified |  |  |  | 0 | 0 |  | 1 |  | 2.19 | [8 empty] | 0 |  | DOI: 10.1021/ma1012946 | Method likely solubility parameters. | 563
564 | DOI: 10.1021/ma981055c | 10.1021/ma402526q |  | FALSE | polystyrene | polymer | {[][$]CC(C=1C=CC=CC1)[$][]} | PS |  | poly(n-hexyl methacrylate) | polymer | {[][$]CC(C)(C(=O)OCCCCCC)[$][]} | PHMA | [6 empty] | Type 2 | Small-angle neutron scattering of diblock copolymer | 423 | 488 | K | 0 | 1 |  |  | 5 |  |  |  | 0.035 |  | 3.93 |  |  |  | 1 |  | DOI: 10.1021/ma981055c |  | 564
565 | DOI: 10.1021/ma00036a019 | 10.1021/ma301487e |  | FALSE | polystyrene | polymer | {[][$]CC(C=1C=CC=CC1)[$][]} | PS |  | polybutadiene | polymer | {[][$]CC=CC[$],[$]CC(C=C)[$][]} | PB |  |  |  | 13.6 | 33.7 | kg/mol | Type 2 | Small-angle X-ray scattering of triblock copolymer |  |  |  | 0 | 1 | [6 empty] | 0.00659 |  | 13.6 |  |  |  | 1 |  | DOI: 10.1021/ma00036a019 |  | 565
567 | DOI: 10.1021/ma971786x ; DOI: 10.1002/aic.690080416 | 10.1021/ma2005876 |  | TRUE | carbon dioxide | solvent |  | CO2 |  | poly(hexafluoroisopropylidene diphthalic anhydride-alt-2,3,5,6-tetramethyl-1,4-diaminobenzene) | polymer | {[][<]N1C(=O)C2=C(C1=O)C=CC(=C2)C(C(F)(F)F)(C(F)(F)F)C1=CC=C2C(=C1)C(=O)N(C2=O)C1=C(C)C(C)=C(C(C)=C1C)[>][]} | 6FDA-TMPD | [6 empty] | Type 1 | Solubility parameters | 30 |  | Celsius | 0 | 0 |  | 5 |  | 3.78 | [8 empty] | 1 |  | DOI: 10.1021/ma971786x ; DOI: 10.1002/aic.690080416 |  | 567
568 | DOI: 10.1021/ma971786x ; DOI: 10.1002/aic.690080416 | 10.1021/ma2005876 |  | TRUE | carbon dioxide | solvent |  | CO2 |  | matrimid | polymer | {[][<]N1C(=O)C2=C(C1=O)C=CC(=C2)C(=O)C1=CC=C2C(=C1)C(=O)N(C2=O)C1=CC=C(C=C1)C1(C)C=2C(C(C)(C)C1)=CC(=CC2)[>][]} | [7 empty] | Type 1 | Solubility parameters | 30 |  | Celsius | 0 | 0 |  | 4 |  | 1.84 | [8 empty] | 1 |  | DOI: 10.1021/ma971786x ; DOI: 10.1002/aic.690080416 |  | 568
569 | DOI: 10.1021/ma971786x ; DOI: 10.1002/aic.690080416 | 10.1021/ma2005876 |  | TRUE | oxygen | solvent |  | O2 |  | matrimid | polymer | {[][<]N1C(=O)C2=C(C1=O)C=CC(=C2)C(=O)C1=CC=C2C(=C1)C(=O)N(C2=O)C1=CC=C(C=C1)C1(C)C=2C(C(C)(C)C1)=CC(=CC2)[>][]} | [7 empty] | Type 1 | Solubility parameters | 30 |  | Celsius | 0 | 0 |  | 6 |  | 3.04 | [8 empty] | 1 |  | DOI: 10.1021/ma971786x ; DOI: 10.1002/aic.690080416 |  | 569
570 | DOI: 10.1021/ma971786x ; DOI: 10.1002/aic.690080416 | 10.1021/ma2005876 |  | TRUE | oxygen | solvent |  | O2 |  | poly(hexafluoroisopropylidene diphthalic anhydride-alt-2,3,5,6-tetramethyl-1,4-diaminobenzene) | polymer | {[][<]N1C(=O)C2=C(C1=O)C=CC(=C2)C(C(F)(F)F)(C(F)(F)F)C1=CC=C2C(=C1)C(=O)N(C2=O)C1=C(C)C(C)=C(C(C)=C1C)[>][]} | 6FDA-TMPD | [6 empty] | Type 1 | Solubility parameters | 30 |  | Celsius | 0 | 0 |  | 7 |  | 5.57 | [8 empty] | 1 |  | DOI: 10.1021/ma971786x ; DOI: 10.1002/aic.690080416 |  | 570
579 | DOI: 10.1021/ma802598n | 10.1021/ma300711k |  | TRUE | poly(propylene) | polymer | {[][<]C(C)C[>][]} | PP |  | poly(lactic acid) | polymer | {[][<]OC(=O)C(C)[>][]} | PLA | [6 empty] | Type 4 | Solubility parameters | 190 |  | Celsius | 0 | 1 |  |  |  | 73.2 | [8 empty] | 1 |  | DOI: 10.1021/ma802598n | Poly(propylene) is syndiotatic. | 579
581 |  | 10.1021/ma1012946 |  |  | polystyrene | polymer | {[][$]CC(C=1C=CC=CC1)[$][]} | PS |  | ethylene dichloride | solvent | [8 empty] | Type 1 | Not specified |  |  |  | 0 | 0 |  | 1 |  | 0.03 | [8 empty] | 0 |  |  | Method likely solubility parameters. | 581
582 | DOI: 10.1002/(SICI)1099-0488(20000201)38:3<369::AID-POLB3>3.0.CO;2-W | 10.1021/ma201259w |  |  | polystyrene | polymer | {[][$]CC(C=1C=CC=CC1)[$][]} | PS |  | poly(butyl acrylate) | polymer | {[][$]CC(C(=O)OCCCC)[$][]} | PBA | [6 empty] | Type 1 | Differential scanning calorimetry | 230 |  | Celsius | 0 | 1 |  |  |  | 0.087 | [8 empty] | 1 |  | DOI: 10.1002/(SICI)1099-0488(20000201)38:3<369::AID-POLB3>3.0.CO;2-W |  | 582
583 | DOI: 10.1002/(SICI)1099-0488(20000201)38:3<369::AID-POLB3>3.0.CO;2-W | 10.1021/ma201259w |  |  | poly(ethyl methacrylate) | polymer | {[][$]CC(C(OCC)=O)(C)[$][]} | PEMA |  | poly(butyl acrylate) | polymer | {[][$]CC(C(=O)OCCCC)[$][]} | PBA | [6 empty] | Type 1 | Differential scanning calorimetry | 230 |  | Celsius | 0 | 1 |  |  |  | 0.013 | [8 empty] | 1 |  | DOI: 10.1002/(SICI)1099-0488(20000201)38:3<369::AID-POLB3>3.0.CO;2-W |  | 583
586 | DOI: 10.1021/ma0526037 | 10.1021/ma201259w |  | FALSE | polystyrene | polymer | {[][$]CC(C=1C=CC=CC1)[$][]} | PS |  | poly(butyl methacrylate) | polymer | {[][$]C(C)(C(=O)OCCCC)C[$][]} | PbMA | [6 empty] | Type 1 | Small-angle X-ray scattering of diblock copolymer |  |  |  | 0 | 1 |  |  |  | 0.017 | 0.018 | [7 empty] | 1 |  | DOI: 10.1021/ma0526037 |  | 586 | 105 | cm³/mol
589 |  | 10.1021/ma500561q |  |  | polystyrene | polymer | {[][$]CC(C=1C=CC=CC1)[$][]} | PS |  | chloroform | solvent | [8 empty] | Type 1 | Swelling of polymer film |  |  |  | 0 | 1 |  |  |  | 0.29 |  | 0.01 | [6 empty] | 0 |  |  |  | 589
590 |  | 10.1021/ma500561q |  |  | polybutadiene | polymer | {[][$]CC=CC[$],[$]CC(C=C)[$][]} | PB |  | chloroform | solvent | [8 empty] | Type 1 | Swelling of polymer film |  |  |  | 0 | 1 |  |  |  | 0.21 |  | 0.1 | [6 empty] | 0 |  |  |  | 590
593 |  | 10.1021/acs.macromol.5b00518 |  | FALSE | polydimethylsiloxane | polymer | {[][<]O[Si](C)(C)[>][]} | PDMS |  | polystyrene | polymer | {[][$]CC(C=1C=CC=CC1)[$][]} | PS |  |  |  | 2.8 | 4.1 | kDa | Type 2 | Small-angle X-ray scattering of diblock copolymer | 150 |  | Celsius | 1 | 0 | 5 | [5 empty] | 0.072 |  | 6.85 |  |  |  | 0 |  |  |  | 593 | 0.1 | nm³
597 |  | 10.1021/ma502417w |  | FALSE | poly(diethylhexyloxy-p-phenylenevinylene) | polymer | {[][<]C=CC1=C(OCC(CCCC)CC)C=C(C(OCC(CCCC)CC)=C1)[>][]} |  |  | polyisoprene | polymer | {[][$]CC(C)=CC[$],[$]CC(C(C)=C)[$],[$]CC(C=C)(C)[$][]} | PI | [6 empty] | Type 2 | Small-angle X-ray scattering of diblock copolymer and blend |  |  |  | 0 | 1 | [6 empty] | -0.091 |  | 34.8 |  |  |  | 0 |  |  |  | 597
600 | DOI: 10.1021/ma4020164 ; DOI: 10.1016/S0368-2048(01)00329-2 | 10.1021/acs.macromol.5b00518 |  |  | polystyrene | polymer | {[][$]CC(C=1C=CC=CC1)[$][]} | PS |  | polydimethylsiloxane | polymer | {[][<]O[Si](C)(C)[>][]} | PDMS | [6 empty] | Type 2 | Not specified | 150 |  | Celsius | 0 | 1 | 5 | [5 empty] | 0.033 |  | 32.6 |  |  |  | 1 |  | DOI: 10.1021/ma4020164 ; DOI: 10.1016/S0368-2048(01)00329-2 | See SI of first reference. | 600 | 118 | å
601 |  | 10.1021/acs.macromol.5b00518 |  | FALSE | polydimethylsiloxane | polymer | {[][<]O[Si](C)(C)[>][]} | PDMS |  | poly(methyl methacrylate) | polymer | {[][$]CC(C(OC)=O)(C)[$][]} | PMMA |  |  |  | 1 | 2.3 | kDa | Type 2 | Small-angle X-ray scattering of diblock copolymer |  |  |  | 1 | 0 | 5 | [5 empty] | 0.13 |  | 31.5 |  |  |  | 0 |  |  |  | 601 | 0.1 | nm³
602 |  | 10.1021/acs.macromol.5b00518 |  | FALSE | polydimethylsiloxane | polymer | {[][<]O[Si](C)(C)[>][]} | PDMS |  | poly(methyl methacrylate) | polymer | {[][$]CC(C(OC)=O)(C)[$][]} | PMMA |  |  |  | 1.1 | 2.3 | kDa | Type 2 | Small-angle X-ray scattering of diblock copolymer |  |  |  | 1 | 0 | 5 | [5 empty] | 0.13 |  | 24.5 |  |  |  | 0 |  |  |  | 602 | 0.1 | nm³
603 | ISBN: 0-471-16628-6 | 10.1021/acs.macromol.5b01261 |  | TRUE | polystyrene | polymer | {[][$]CC(C=1C=CC=CC1)[$][]} | PS |  | chloroform | solvent | [8 empty] | Type 1 | Solubility parameters |  |  |  | 0 | 0 |  | 1 |  | 0.35 | [8 empty] | 1 |  | ISBN: 0-471-16628-6 |  | 603
604 | ISBN: 0-471-16628-6 | 10.1021/acs.macromol.5b01261 |  | TRUE | polystyrene | polymer | {[][$]CC(C=1C=CC=CC1)[$][]} | PS |  | toluene | solvent | [8 empty] | Type 1 | Solubility parameters |  |  |  | 0 | 0 |  | 1 |  | 0.35 | [8 empty] | 1 |  | ISBN: 0-471-16628-6 |  | 604
605 | ISBN: 0-471-16628-6 | 10.1021/acs.macromol.5b01261 |  | TRUE | poly(4-vinylpyridine) | polymer | {[][$]CC(C1=CC=NC=C1)[$][]} | P4VP |  | chloroform | solvent | [8 empty] | Type 1 | Solubility parameters |  |  |  | 0 | 0 |  | 1 |  | 0.67 | [8 empty] | 1 |  | ISBN: 0-471-16628-6 |  | 605
606 | ISBN: 0-471-16628-6 | 10.1021/acs.macromol.5b01261 |  | TRUE | poly(4-vinylpyridine) | polymer | {[][$]CC(C1=CC=NC=C1)[$][]} | P4VP |  | toluene | solvent | [8 empty] | Type 1 | Solubility parameters |  |  |  | 0 | 0 |  | 1 |  | 1.01 | [8 empty] | 1 |  | ISBN: 0-471-16628-6 |  | 606
607 | DOI: 10.1021/la00089a009 ; DOI: 10.1039/TF9585401742 | 10.1021/acs.macromol.5b00510 |  |  | carbon tetrachloride | solvent |  |  |  | polystyrene | polymer | {[][$]CC(C=1C=CC=CC1)[$][]} | PS | [6 empty] | Type 1 | Viscometer |  |  |  | 0 | 0 |  |  |  | 0.396 | [8 empty] | 1 |  | DOI: 10.1021/la00089a009 ; DOI: 10.1039/TF9585401742 |  | 607
608 | DOI: 10.1021/la00089a009 ; DOI: 10.5254/1.3535155 | 10.1021/acs.macromol.5b00510 |  |  | cyclohexane | solvent |  | Cy |  | polystyrene | polymer | {[][$]CC(C=1C=CC=CC1)[$][]} | PS | [6 empty] | Type 1 | Not specified |  |  |  | 1 | 0 |  |  |  | 0.505 | [8 empty] | 1 |  | DOI: 10.1021/la00089a009 ; DOI: 10.5254/1.3535155 |  | 608
610 | DOI: 10.1021/la00089a009 ; DOI: 10.1039/TF9585401742 | 10.1021/acs.macromol.5b00510 |  |  | polystyrene | polymer | {[][$]CC(C=1C=CC=CC1)[$][]} | PS |  | benzene | solvent | [8 empty] | Type 1 | Viscometer |  |  |  | 0 | 1 |  |  |  | 0.438 | [8 empty] | 1 |  | DOI: 10.1021/la00089a009 ; DOI: 10.1039/TF9585401742 |  | 610
612 | DOI: 10.1021/la00089a009 ; DOI: 10.1039/TF9585401742 | 10.1021/acs.macromol.5b00510 |  |  | polystyrene | polymer | {[][$]CC(C=1C=CC=CC1)[$][]} | PS |  | toluene | solvent | [8 empty] | Type 1 | Viscometer |  |  |  | 0 | 1 |  |  |  | 0.432 | [8 empty] | 1 |  | DOI: 10.1021/la00089a009 ; DOI: 10.1039/TF9585401742 |  | 612
616 | DOI: 10.1021/ja2119496 ; ISBN: 9780849301766 | 10.1021/ma502304k |  | TRUE | poly(propylene oxide) | polymer | {[][<]OC(C)C[>][]} | PPO |  | 2,6-diaminotriazine | solvent |  | DAT | [6 empty] | Type 1 | Solubility parameters |  |  |  | 0 | 1 |  |  |  | 3.5 | [8 empty] | 1 |  | DOI: 10.1021/ja2119496 ; ISBN: 9780849301766 |  | 616
619 | ISBN: 9780849301766 | 10.1021/ma502304k |  | TRUE | polyethylene | polymer | {[][$]CC[$][]} | PE |  | thymine | solvent |  | Thy | [6 empty] | Type 1 | Solubility parameters |  |  |  | 0 | 1 |  |  |  | 8.5 | [8 empty] | 1 |  | ISBN: 9780849301766 |  | 619
620 | ISBN: 9780849301766 | 10.1021/ma502304k |  | TRUE | polyethylene | polymer | {[][$]CC[$][]} | PE |  | 2,6-diaminotriazine | solvent |  | DAT | [6 empty] | Type 1 | Solubility parameters |  |  |  | 0 | 1 |  |  |  | 3 | [8 empty] | 1 |  | ISBN: 9780849301766 |  | 620
621 | DOI: 10.1021/ja2119496 ; ISBN: 9780849301766 | 10.1021/ma502304k |  | TRUE | poly(propylene oxide) | polymer | {[][<]OC(C)C[>][]} | PPO |  | thymine | solvent |  | thy | [6 empty] | Type 1 | Solubility parameters |  |  |  | 0 | 1 |  |  |  | 10.6 | [8 empty] | 0 |  | DOI: 10.1021/ja2119496 ; ISBN: 9780849301766 |  | 621
629 |  | 10.1021/acs.macromol.5b00277 |  | FALSE | polyisoprene | polymer | {[][$]CC(C)=CC[$],[$]CC(C(C)=C)[$],[$]CC(C=C)(C)[$][]} | PI | 0.49 | poly(lactic acid) | polymer | {[][<]OC(=O)C(C)[>][]} | PLA | 0.51 |  |  | 1130 | 1620 | g/mol | Type 2 | Small-angle neutron scattering of diblock copolymer and small-angle X-ray scattering of diblock copolymer |  |  |  | 0 | 1 | 7 | [5 empty] | -0.48 |  | 381 |  |  |  | 0 |  |  | Data fit with renormalized one-loop theory in disordered phase. Poly(lactic acid) is racemic. | 629
631 |  | 10.1021/acs.macromol.5b00277 |  | FALSE | polyisoprene | polymer | {[][$]CC(C)=CC[$],[$]CC(C(C)=C)[$],[$]CC(C=C)(C)[$][]} | PI |  | poly(lactic acid) | polymer | {[][<]OC(=O)C(C)[>][]} | PLA | [6 empty] | Type 2 | Differential scanning calorimetry, dynamic mechanical analysis, and small-angle X-ray scattering of diblock copolymer |  |  |  | 0 | 1 | 10 |  | 1 |  |  |  | -0.69 |  | 411 |  |  |  | 0 |  |  | Calculation assumed ODT based on Eq. 1. Poly(lactic acid) is racemic. | 631
632 |  | 10.1021/acs.macromol.5b00277 |  | FALSE | polyisoprene | polymer | {[][$]CC(C)=CC[$],[$]CC(C(C)=C)[$],[$]CC(C=C)(C)[$][]} | PI |  | poly(lactic acid) | polymer | {[][<]OC(=O)C(C)[>][]} | PLA | [6 empty] | Type 2 | Differential scanning calorimetry, dynamic mechanical analysis, and small-angle X-ray scattering of diblock copolymer |  |  |  | 0 | 1 | 10 | [5 empty] | -0.41 |  | 247 |  |  |  | 0 |  |  | Calculation assumed mean-field ODT. Poly(lactic acid) is racemic. | 632
1000 |  | 10.1021/ma301047y | TRUE | FALSE | poly(4-tert-butylstyrene) | polymer | {[][$]C(C1=CC=C(C(C)(C)C)C=C1)C[$][]} | PtBS | 0.43 | poly(methyl methacrylate) | polymer | {[][$]CC(C(OC)=O)(C)[$][]} | PMMA | 0.57 | poly(4-tert-butylstyrene-b-methyl methacrylate) | {[][$][C:1]([C:1]1=[C:1][C:1]=[C:1]([C:1]([C:1])([C:1])[C:1])[C:1]=[C:1]1)[C:1][$][$]}{[$][$][C:2][C:2]([C:2]([O:2][C:2])=[O:2])([C:2])[$][]} | 1 | 1.3 | kDa | Type 2 | Dynamic mechanical analysis and small-angle X-ray scattering of diblock copolymer |  |  |  | 1 | 0 | 10 | 2 |  |  |  |  | -0.044 | 0.002 | 41.2 | 0.9 |  |  | 0 |  |  |  | 1000 | 118 | å