## Citation
Citation_name | Citation_title | DOI | Type | Reference
citation001 | Robust, Self-Healable Siloxane Elastomers Constructed by Multiple Dynamic Bonds for Stretchable Electronics and Microsystems | 10.1021/acs.iecr.0c05238 | human_extract | journal_article

## Material composition
Material_name | Component | component_concentration_molar_fraction | component_concentration_mass_fraction | component_concentration_volume_fraction
PDMS-MDA | diglycidylether-terminated tetramethyldisiloxane (TMDS-GE) | 0.5
PDMS-MDA | 4,4′-methylenedianiline (MDA) | 0.5
PDMS-MDA-DOPA1 | diglycidylether-terminated tetramethyldisiloxane (TMDS-GE) | 0.4761905
PDMS-MDA-DOPA1 | 4,4′-methylenedianiline (MDA) | 0.4761905
PDMS-MDA-DOPA1 | dopamine (DOPA) | 0.04761905
PDMS-SS-DOPA1-Fe1 | diglycidylether-terminated tetramethyldisiloxane (TMDS-GE) | 0.46875
PDMS-SS-DOPA1-Fe1 | 4-amino-phenyl disulfide (AFD) | 0.46875
PDMS-SS-DOPA1-Fe1 | dopamine (DOPA) | 0.046875
PDMS-SS-DOPA1-Fe1 | iron(III) chloride | 0.015625
PDMS-SS-DOPA1-Fe2 | diglycidylether-terminated tetramethyldisiloxane (TMDS-GE) | 0.4736842
PDMS-SS-DOPA1-Fe2 | 4-amino-phenyl disulfide (AFD) | 0.4736842
PDMS-SS-DOPA1-Fe2 | dopamine (DOPA) | 0.04736842
PDMS-SS-DOPA1-Fe2 | iron(III) chloride | 0.005263158
PDMS-SS-DOPA1-Fe3 | diglycidylether-terminated tetramethyldisiloxane (TMDS-GE) | 0.4753521
PDMS-SS-DOPA1-Fe3 | 4-amino-phenyl disulfide (AFD) | 0.4753521
PDMS-SS-DOPA1-Fe3 | dopamine (DOPA) | 0.04753521
PDMS-SS-DOPA1-Fe3 | iron(III) chloride | 0.001760563
PDMS-SS-DOPA2-Fe1 | diglycidylether-terminated tetramethyldisiloxane (TMDS-GE) | 0.4411765
PDMS-SS-DOPA2-Fe1 | 4-amino-phenyl disulfide (AFD) | 0.4411765
PDMS-SS-DOPA2-Fe1 | dopamine (DOPA) | 0.08823529
PDMS-SS-DOPA2-Fe1 | iron(III) chloride | 0.02941176
PDMS-SS-DOPA2-Fe2 | diglycidylether-terminated tetramethyldisiloxane (TMDS-GE) | 0.45
PDMS-SS-DOPA2-Fe2 | 4-amino-phenyl disulfide (AFD) | 0.45
PDMS-SS-DOPA2-Fe2 | dopamine (DOPA) | 0.09
PDMS-SS-DOPA2-Fe2 | iron(III) chloride | 0.01
PDMS-SS-DOPA2-Fe3 | diglycidylether-terminated tetramethyldisiloxane (TMDS-GE) | 0.4530201
PDMS-SS-DOPA2-Fe3 | 4-amino-phenyl disulfide (AFD) | 0.4530201
PDMS-SS-DOPA2-Fe3 | dopamine (DOPA) | 0.09060403
PDMS-SS-DOPA2-Fe3 | iron(III) chloride | 0.003355705
PDMS-MDA-DOPA1-Fe1 | diglycidylether-terminated tetramethyldisiloxane (TMDS-GE) | 0.46875
PDMS-MDA-DOPA1-Fe1 | 4,4′-methylenedianiline (MDA) | 0.46875
PDMS-MDA-DOPA1-Fe1 | dopamine (DOPA) | 0.046875
PDMS-MDA-DOPA1-Fe1 | iron(III) chloride | 0.015625
PDMS-MDA-DOPA1-Fe2 | diglycidylether-terminated tetramethyldisiloxane (TMDS-GE) | 0.4736842
PDMS-MDA-DOPA1-Fe2 | 4,4′-methylenedianiline (MDA) | 0.4736842
PDMS-MDA-DOPA1-Fe2 | dopamine (DOPA) | 0.04736842
PDMS-MDA-DOPA1-Fe2 | iron(III) chloride | 0.005263158

## Material property
Material_name | chemical_id | smiles | bigsmiles | Citation_name | Type of dynamic interaction | Type of polymer (keywords) | Molecular weight Mn (g/mol) | Molecular weight Mw (g/mol) | PDI (mw_d) | Bond Energy (kJ/mol) | Dissociation_rate (kd, M s*-1) | Dissociation_rate_temperature (oC) | Association_rate (ka, M*-1 s*-1) | Association_rate_temperature (oC) | Equilibrium constant (kd/ka) | Equilibrium_constant_temperature (oC) | Activation energy of bond exchange (kJ/mol) | Glass transition temperature (Tg, oC) | Crosslink density (mol/cm3)
PDMS-MDA-DOPA1 |  |  |  | citation001 | Hydrogen_bonding | elastomer
PDMS-SS-DOPA1-Fe1 |  |  |  | citation001 | Dynamic_covalent_bonding | elastomer
PDMS-SS-DOPA1-Fe1 |  |  |  | citation001 | Hydrogen_bonding | elastomer
PDMS-SS-DOPA1-Fe1 |  |  |  | citation001 | Metal_ligand_coordination | elastomer
PDMS-SS-DOPA1-Fe2 |  |  |  | citation001 | Dynamic_covalent_bonding | elastomer
PDMS-SS-DOPA1-Fe2 |  |  |  | citation001 | Hydrogen_bonding | elastomer
PDMS-SS-DOPA1-Fe2 |  |  |  | citation001 | Metal_ligand_coordination | elastomer
PDMS-SS-DOPA1-Fe3 |  |  |  | citation001 | Dynamic_covalent_bonding | elastomer
PDMS-SS-DOPA1-Fe3 |  |  |  | citation001 | Hydrogen_bonding | elastomer
PDMS-SS-DOPA1-Fe3 |  |  |  | citation001 | Metal_ligand_coordination | elastomer
PDMS-SS-DOPA2-Fe1 |  |  |  | citation001 | Dynamic_covalent_bonding | elastomer
PDMS-SS-DOPA2-Fe1 |  |  |  | citation001 | Hydrogen_bonding | elastomer
PDMS-SS-DOPA2-Fe1 |  |  |  | citation001 | Metal_ligand_coordination | elastomer
PDMS-SS-DOPA2-Fe2 |  |  |  | citation001 | Dynamic_covalent_bonding | elastomer
PDMS-SS-DOPA2-Fe2 |  |  |  | citation001 | Hydrogen_bonding | elastomer
PDMS-SS-DOPA2-Fe2 |  |  |  | citation001 | Metal_ligand_coordination | elastomer
PDMS-SS-DOPA2-Fe3 |  |  |  | citation001 | Dynamic_covalent_bonding | elastomer
PDMS-SS-DOPA2-Fe3 |  |  |  | citation001 | Hydrogen_bonding | elastomer
PDMS-SS-DOPA2-Fe3 |  |  |  | citation001 | Metal_ligand_coordination | elastomer
PDMS-MDA-DOPA1-Fe1 |  |  |  | citation001 | Hydrogen_bonding | elastomer
PDMS-MDA-DOPA1-Fe1 |  |  |  | citation001 | Metal_ligand_coordination | elastomer
PDMS-MDA-DOPA1-Fe2 |  |  |  | citation001 | Hydrogen_bonding | elastomer
PDMS-MDA-DOPA1-Fe2 |  |  |  | citation001 | Metal_ligand_coordination | elastomer

## Material option
Type of dynamic interaction | Note: please add here if you see other types
Metal_ligand_coordination
Hydrogen_bonding
Dynamic_covalent_bonding
Host_guest_interaction
Hydrophobic_interaction
Electrostatic_interaction
Type of polymers | Note: please add here if you see other types
acetylene
acrylate
alternating
amorphous
associative_network
atactic
block
bottlebrush
carbosiloxane
cell
comb
composite
conjugated_poly
copolymer
cyclic_amine
cyclic_anhydride
cyclic_carbonate
cyclic_ether
cyclic_olefin
cyclic_sulfur
diacid chloride
diamines
dicarboxylic_acid
diene
diol
elastomer
gel
gradient
homopolymer
hydrogel
hyperbranch
inorganic
isotactic
lactam
lactone
linear
methylacrylate
network
olefin
organic
organometallic
oxazoline
phosphazenes
phosphoesters
phosphonate
phostone
polyacrylates
polyamides
polyamines
polyanydrides
polycarbonates
polyesters
polyethers
polyketones
polymer_blend
polymer_protein
polymethacrylates
polyolefins
polyphenylenes
polyphosphazenes
polystyrenes
polysulfides
polysulfones
polysulfoxides
polythiophenes
polyureas
polyurethanes
polyvinyl_esters
polyvinyl_ethers
polyvinyls
protein
random
regio_irregular
regio_regular
ring
semicrystalline
silicones
siloxane
star
styrene
syndiotactic
thermoplastic
thermoset
thiophene
vinyl
vinyl_ester
vinyl_ether
network
olefin
organic
organometallic
oxazoline
phosphazenes
phosphoesters
phosphonate
phostone
polyacrylates
polyamides
polyamines
polyanydrides

## Tensile testing
Material_name | Elastic modulus (MPa) | Yield strain | Fracture strain | Fracture stress (MPa) | Toughness (J/m*3) | Tearing energy (J/m*2) | Tensile_testing_temperature (oC) | Tensile_testing_strain_rate (mm/min)
PDMS-SS-DOPA1-Fe1 |  |  |  | 1.9 |  |  |  | 100
PDMS-SS-DOPA1-Fe2 |  |  |  | 0.8 |  |  |  | 20
PDMS-SS-DOPA1-Fe2 |  |  |  | 0.89 |  |  |  | 40
PDMS-SS-DOPA1-Fe2 |  |  |  | 0.97 |  |  |  | 80
PDMS-SS-DOPA1-Fe2 |  |  |  | 1.11 |  |  |  | 100
PDMS-SS-DOPA1-Fe3 |  |  |  | 0.5 |  |  |  | 100
PDMS-SS-DOPA2-Fe1 |  |  |  | 2.01 |  |  |  | 100
PDMS-SS-DOPA2-Fe2 |  |  |  | 1.4 |  |  |  | 100
PDMS-SS-DOPA3-Fe3 |  |  |  | 0.6 |  |  |  | 100
PDMS-MDA-DOPA3-Fe2 |  |  |  | 1.5 |  |  |  | 100

## Condition option
Condition | Note: please add here if you see other types
atm | strain_rate
boundary_type
boundary_value
box_dimension
coordinate
cutoff_distance
damping_time
deborah_number
energy
energy_threshold
flow_rate
frequency
integration_timestep
light_irradiance
light_power
light_power_electricity
light_wavelength
material
mixing_rate
number
origin
peclet_number
ph
potential
pressure
pressure_rate
print_layer_height
print_line_width
print_pressure
print_speed
ratio
relative
residence_time
shear_rate
shear_rate_angular
simulation_timestep
strain
temperature
temperature_rate
time_delay
time_duration
time_point
volume
volume_rate
weissenberg_number

## Rheology (frequency sweep)
Material_name | frequency_sweep_storage_modulus_at_plateau (MPa) | Crossover frequency (rad/s) | frequency_sweep_temperature | frequency_sweep_shear_rate

## Rheology (stress relaxation)
Material_name | stress_relaxation_shear_modulus_at_plateau (MPa) | stress_relaxation_relaxation_time (s) | stress_relaxation_temperature | stress_relaxation_strain
PDMS-MDA | 0.0072 |  | 25 | 0.5%
PDMS-MDA-DOPA1 | 0.0092 |  | 25 | 0.5%
PDMS-SS-DOPA1-Fe2 | 0.013 |  | 25 | 0.5%
PDMS-MDA-DOPA1-Fe1 | 0.019 |  | 25 | 0.5%
PDMS-MDA-DOPA1-Fe2 | 0.016 |  | 25 | 0.5%

## Rheology (creep)
Material_name | creep_compliance_at_equilibrium (MPa*-1) | creep_relaxation_time (s) | creep_temperature (oC) | creep_shear_rate (s-1)
PDMS-MDA | 540 |  | 25
PDMS-MDA-DOPA1 | 480 |  | 25
PDMS-SS-DOPA1-Fe2 | 220 |  | 25
PDMS-MDA-DOPA1-Fe1 | 88 |  | 25
PDMS-MDA-DOPA1-Fe2 | 160 |  | 25

## Dynamic mechanical analysis
Material_name | dynamic_mechanical_analysis_storage_modulus_at_plateau (MPa) | dynamic_mechanical_analysis_temperature (oC) | dynamic_mechanical_analysis_shear_rate (s-1)