## material
*name | cas | names | smiles | bigsmiles | phase | color | molar_mass | density | density:temperature | mw_n | mw_n:data | #Storage
[7 empty] | g/mol | g/ml | degC | g/mol
propylene carbonate | 108-32-7 |  | C1C(C)OC(=O)O1 |  | liquid | colorless | 102.089 | 1.205 | 20 |  |  | fridge1
SW_2-43_weak bond |  |  | C#CCCC(=O)OCCCCc1ccc(cc1)C2C(C(=O)OC)C(C(=O)OC)C2(c3ccc(cc3)CCCCOC(=O)CCC#C) |  | viscous liquid | clear | 628.3
SW_2-46_strong bond |  |  | C#CCCC(=O)OCCOCCOCCOCCOC(=O)CCC#C |  | liquid | clear | 354.17
PEGazide_4600 |  |  |  | NNNCCCCC(C)(C)C(=O)O>{<CCO>}<CCOC(=O)C(C)(C)CCCCNNN | solid | white
copper bromide |  |  | CuBr
me6TREN |  |  | N(CCN(C)(C))(CCN(C)(C))(CCN(C)(C)) |  | liquid | pale yellow | 230.39
weak bond gel |  |  |  | NNNCCCCC(C)(C)C(=O)O>{<CCO>}<CCOC(=O)C(C)(C)CCCCNNN | gel | teal
strong bond gel |  |  |  | NNNCCCCC(C)(C)C(=O)O>{<CCO>}<CCOC(=O)C(C)(C)CCCCNNN | gel | teal

## mixture component
*material | *component

## experiment
*name | notes
weak bond gelation
strong bond gelation

## process
*experiment | *name | keywords | description | temperature | time_duration
|  |  |  | degC | min
weak bond gelation | weak bond gelation -25 mM |  | To synthesize the gel, PEG macromer and cross-linker were weighed out and brought into the glovebox. These were combined with propylene carbonate and vortexed until well mixed. Cu(I) complexed with Me6TREN stock solution was added to initiate the reaction and the vial was vortexed again. The solution was transferred to a mold via syring. | 25 | 1440
strong bond gelation | strong bond gelation -25 mM |  | To synthesize the gel, PEG macromer and cross-linker were weighed out and brought into the glovebox. These were combined with propylene carbonate and vortexed until well mixed. Cu(I) complexed with Me6TREN stock solution was added to initiate the reaction and the vial was vortexed again. The solution was transferred to a mold via syring. | 25 | 1440

## prerequisite process
*process | *prerequisite_process

## process ingredient
*process | *ingredient | *keyword | mole | mass | volume
|  |  | mole | g | ml
weak bond gelation -25 mM | propylene carbonate | solvent |  |  | 3.648
weak bond gelation -25 mM | SW_2-43_weak bond | reagent |  | 0.1197
weak bond gelation -25 mM | PEGazide_4600 | polymer |  | 0.5054
weak bond gelation -25 mM | copper bromide | catalyst |  | 0.0344
weak bond gelation -25 mM | me6TREN | catalyst |  | 0.0677
strong bond gelation -25 mM | propylene carbonate | solvent |  |  | 3.648
strong bond gelation -25 mM | SW_2-46_strong bond | reagent |  | 0.0728
strong bond gelation -25 mM | PEGazide_4600 | polymer |  | 0.5054
strong bond gelation -25 mM | copper bromide | catalyst |  | 0.0344
strong bond gelation -25 mM | me6TREN | catalyst |  | 0.0677

## process product
*process | *product
weak bond gelation | weak bond gel
strong bond gelation | strong bond gel

## data
*experiment | *name | *type | sample_prep
weak bond gelation | wb frequency sweep1 | stress_strain | cut 10 mm diamter sample out of product, put sandpaper on plates, run with 10 mm parllel plate geometry
weak bond gelation | wb unnotched1 | stress_strain | cut 15 by 20 mm rectangular sample out of product, measure thickness and width
weak bond gelation | wb notched1 | stress_strain | cut 15 by 20 mm rectangular sample out of product, measure thickness and width, cut 5 mm crack perpendicular to one edge
strong bond gelation | sb frequency sweep1 | stress_strain | cut 10 mm diamter sample out of product, put sandpaper on plates, run with 10 mm parllel plate geometry
strong bond gelation | sb unnotched1 | stress_strain | cut 15 by 20 mm rectangular sample out of product, measure thickness and width
strong bond gelation | sb notched1 | stress_strain | cut 15 by 20 mm rectangular sample out of product, measure thickness and width, cut 5 mm crack perpendicular to one edge

## file
*data | *source | type
wb frequency sweep1 | path\to\file | data
wb unnotched1 | path\to\file | data
wb notched1 | path\to\file | data
sb frequency sweep1 | path\to\file | data
sb unnotched1 | path\to\file | data
sb notched1 | path\to\file | data